## Sheet1
| Binary System | Invariant Reaction | Element1 | Element2 | Temperature | Reaction | Composition A | Composition B | Composition C | Phase 1 | Phase 2 | Phase 3
0 | Aluminum-Beryllium | Eutectic | Aluminum | Beryllium | 655 | L = (Al) + (Be) rt | 2.4 | 0.3 | 100 | L | (Al) | (Be) rt
2 | Aluminum-Bismuth | Monotectic | Aluminum | Bismuth | 657 | L1 = L2 + (Al) | 0.45 | 84 |  | L1 | L2 | (Al)
3 | Aluminum-Bismuth | Eutectic | Aluminum | Bismuth | 270 | L2 = (Al) + (Bi) | 99 |  | 100 | L2 | (Al) | (Bi)
4 | Aluminum-Calcium | Peritectic | Aluminum | Calcium | 700 | L + CaAl2 = CaAl4 | 10 | 33.3 | 20 | L | CaAl2 | CaAl4
6 | Aluminum-Calcium | Eutectic | Aluminum | Calcium | 545 | L = CaAl2 + (Ca) ht | 65 | 33.3 | 100 | L | CaAl2 | (Ca) ht
8 | Aluminum-Calcium | Eutectic | Aluminum | Calcium | 616 | L = (Al) + CaAl4 | 5.5 |  | 20 | L | (Al) | CaAl4
9 | Aluminum-Chromium | Peritectic | Aluminum | Chromium | 1350 | L + (Cr) = Cr5Al8 ht | 40 | 35 | 54 | L | (Cr) | Cr5Al8 ht
10 | Aluminum-Chromium | Peritectic | Aluminum | Chromium | 790 | L + Cr2Al11 (O) = Cr7Al45 | 1.1 | 15.2 | 13.7 | L | Cr2Al11 (O) | Cr7Al45
11 | Aluminum-Chromium | Peritectic | Aluminum | Chromium | 1170 | L + Cr5Al8 ht = Cr4Al9 ht | 22.5 | 35.5 | 33 | L | Cr5Al8 ht | Cr4Al9 ht
12 | Aluminum-Chromium | Peritectic | Aluminum | Chromium | 661.5 | L + Cr7Al45 = (Al) |  | 12.4 | 0.5 | L | Cr7Al45 | (Al)
15 | Aluminum-Chromium | Peritectoid | Aluminum | Chromium | 400 | Cr2Al rt + (Cr) = Cr4Al rt | 71 | 96.5 | 76.5 | Cr2Al rt | (Cr) | Cr4Al rt
16 | Aluminum-Chromium | Eutectoid | Aluminum | Chromium | 870 | (Cr) = Cr9.5Al16 rt + Cr2Al rt | 61 | 42 | 65.5 | (Cr) | Cr9.5Al16 rt | Cr2Al rt
17 | Aluminum-Chromium | Peritectic | Aluminum | Chromium | 1030 | L + Cr4Al9 rt = Cr4Al9 Al+ rt | 14.5 | 30 | 20 | L | Cr4Al9 rt | Cr4Al9 Al+ rt
20 | Aluminum-Chromium | Peritectic | Aluminum | Chromium | 940 | L + Cr4Al9 Al+ rt = Cr2Al11 (O) | 6.5 | 18.5 | 17 | L | Cr4Al9 Al+ rt | Cr2Al11 (O)
23 | Aluminum-Cobalt | Eutectic | Aluminum | Cobalt | 657 | L = (Al) + Co2Al9 | 0.5 |  | 18.1 | L | (Al) | Co2Al9
24 | Aluminum-Cobalt | Peritectic | Aluminum | Cobalt | 970 | L + Co4Al12-13 = Co2Al9 | 10.5 | 23.5 | 18.1 | L | Co4Al12-13 | Co2Al9
25 | Aluminum-Cobalt | Peritectic | Aluminum | Cobalt | 1180 | L + CoAl = Co2Al5 | 23.8 | 50 | 28.6 | L | CoAl | Co2Al5
26 | Aluminum-Cobalt | Peritectic | Aluminum | Cobalt | 1135 | L + Co2Al5 = CoAl3 | 20.8 | 28.6 | 25 | L | Co2Al5 | CoAl3
27 | Aluminum-Cobalt | Eutectic | Aluminum | Cobalt | 1400 | L = CoAl + (Co) ht | 80.5 | 79.5 | 83 | L | CoAl | (Co) ht
28 | Aluminum-Cobalt | Peritectic | Aluminum | Cobalt | 1093 | L + CoAl3 = Co4Al12-13 | 16.5 | 25 | 23.5 | L | CoAl3 | Co4Al12-13
29 | Aluminum-Cobalt | Eutectoid | Aluminum | Cobalt | 320 | (Co) ht = CoAl + (Co) rt | 98 | 56 | 100 | (Co) ht | CoAl | (Co) rt
30 | Aluminum-Gallium | Eutectic | Aluminum | Gallium | 26.6 | L = (Al) + (Ga) | 97.9 |  | 100 | L | (Al) | (Ga)
31 | Aluminum-Germanium | Eutectic | Aluminum | Germanium | 420 | L = (Al) + (Ge) | 28.4 | 2.6 | 98.9 | L | (Al) | (Ge)
32 | Aluminum-Hafnium | Eutectic | Aluminum | Hafnium | 1530 | L = Hf3Al2 + (Hf) ht |  | 60 | 67 | L | Hf3Al2 | (Hf) ht
34 | Aluminum-Hafnium | Eutectic | Aluminum | Hafnium | 1540 | L = HfAl3 + HfAl2 | 28 | 25 | 33.3 | L | HfAl3 | HfAl2
36 | Aluminum-Hafnium | Peritectic | Aluminum | Hafnium | 1640 | L + HfAl = Hf2Al3 | 39 | 50 | 40 | L | HfAl | Hf2Al3
37 | Aluminum-Hafnium | Peritectoid | Aluminum | Hafnium | 1430 | HfAl + Hf3Al2 = Al3Hf4 | 50 | 60 | 57.1 | HfAl | Hf3Al2 | Al3Hf4
38 | Aluminum-Hafnium | Eutectoid | Aluminum | Hafnium | 1450 | (Hf) ht = Hf3Al2 + (Hf) rt | 70 | 60 | 73 | (Hf) ht | Hf3Al2 | (Hf) rt
39 | Aluminum-Hafnium | Peritectoid | Aluminum | Hafnium | 1150 | Hf3Al2 + (Hf) rt = Hf2Al | 60 | 83 | 66.7 | Hf3Al2 | (Hf) rt | Hf2Al
41 | Aluminum-Hafnium | Eutectic | Aluminum | Hafnium | 1550 | L = HfAl + Hf3Al2 | 56 | 50 | 60 | L | HfAl | Hf3Al2
42 | Aluminum-Hafnium | Peritectic | Aluminum | Hafnium | 662 | L + HfAl3 = (Al) |  | 25 |  | L | HfAl3 | (Al)
43 | Aluminum-Hafnium | Eutectic | Aluminum | Hafnium | 1495 | L = HfAl2 + Hf2Al3 | 37 | 33.3 | 40 | L | HfAl2 | Hf2Al3
45 | Aluminum-Iron | Peritectoid | Aluminum | Iron | 1160 | Fe2Al3 ht + FeAl2.8 = Fe6.5Al11.5 | 35 | 30 | 33.3 | Fe2Al3 ht | FeAl2.8 | Fe6.5Al11.5
46 | Aluminum-Iron | Eutectoid | Aluminum | Iron | 1102 | Fe2Al3 ht = FeAl + Fe6.5Al11.5 | 39 | 45 | 34 | Fe2Al3 ht | FeAl | Fe6.5Al11.5
47 | Aluminum-Iron | Eutectic | Aluminum | Iron | 1165 | L = Fe2Al3 ht + FeAl2.8 | 31.5 | 35.2 | 30 | L | Fe2Al3 ht | FeAl2.8
50 | Aluminum-Iron | Eutectic | Aluminum | Iron | 655 | L = Fe4Al13 + (Al) | 0.9 | 23.4 |  | L | Fe4Al13 | (Al)
51 | Aluminum-Iron | Peritectic | Aluminum | Iron | 1232 | L + FeAl = Fe2Al3 ht | 40 | 48 | 42 | L | FeAl | Fe2Al3 ht
52 | Aluminum-Lead | Monotectic | Aluminum | Lead | 659 | L1 = L2 + (Al) | 0.19 | 98 | 100 | L1 | L2 | (Al)
53 | Aluminum-Lead | Eutectic | Aluminum | Lead | 327 | L2 = (Al) + (Pb) | 99.9 |  | 100 | L2 | (Al) | (Pb)
54 | Aluminum-Magnesium | Eutectoid | Aluminum | Magnesium | 430 | Mg23Al30 ht = Mg28Al45 + Mg17Al12 | 42.5 | 40 | 46 | Mg23Al30 ht | Mg28Al45 | Mg17Al12
55 | Aluminum-Magnesium | Eutectic | Aluminum | Magnesium | 437 | L = Mg17Al12 + (Mg) | 69 | 62.3 | 88.5 | L | Mg17Al12 | (Mg)
56 | Aluminum-Magnesium | Eutectic | Aluminum | Magnesium | 450 | L = (Al) + Mg28Al45 | 37 | 18.6 | 38 | L | (Al) | Mg28Al45
58 | Aluminum-Magnesium | Eutectic | Aluminum | Magnesium | 450 | L = Mg28Al45 + Mg3Al4 ht | 41 | 40 | 42.5 | L | Mg28Al45 | Mg3Al4 ht
59 | Aluminum-Magnesium | Peritectic | Aluminum | Magnesium | 451 | L + Mg17Al12 = Mg3Al4 ht | 42 | 43.5 | 42.5 | L | Mg17Al12 | Mg3Al4 ht
60 | Aluminum-Magnesium | Peritectoid | Aluminum | Magnesium | 410 | Mg28Al45 + Mg17Al12 = Mg23Al30 ht | 40 | 48 | 44 | Mg28Al45 | Mg17Al12 | Mg23Al30 ht
62 | Aluminum-Mercury | Peritectic | Aluminum | Mercury | -38.8 | L + (Al) = (Hg) lt | 100 |  | 100 | L | (Al) | (Hg) lt
63 | Aluminum-Palladium | Peritectic | Aluminum | Palladium | 945 | L + PdAl ht = Pd2Al3 | 29.5 | 44 | 40 | L | PdAl ht | Pd2Al3
64 | Aluminum-Palladium | Eutectic | Aluminum | Palladium | 1315 | L = PdAl ht + Pd5Al3 ht |  | 55 |  | L | PdAl ht | Pd5Al3 ht
65 | Aluminum-Palladium | Peritectic | Aluminum | Palladium | 1316 | L + Pd2Al = Pd5Al3 ht | 62 | 65 | 62.5 | L | Pd2Al | Pd5Al3 ht
66 | Aluminum-Palladium | Eutectoid | Aluminum | Palladium | 615 | Pd5Al3 ht = PdAl ht + Pd2Al | 62.5 | 57 | 66.5 | Pd5Al3 ht | PdAl ht | Pd2Al
69 | Aluminum-Palladium | Eutectoid | Aluminum | Palladium | 858 | Pd2Al = Pd5Al2 rt + (Pd) | 73 | 71.5 | 81.2 | Pd2Al | Pd5Al2 rt | (Pd)
70 | Aluminum-Palladium | Peritectic | Aluminum | Palladium | 790 | L + Pd2Al3 = Pd8Al21 | 20 | 38 | 27.6 | L | Pd2Al3 | Pd8Al21
71 | Aluminum-Palladium | Eutectoid | Aluminum | Palladium | 680 | PdAl ht = Pd2Al3 + PdAl rt Al+ | 46.5 | 42 | 48 | PdAl ht | Pd2Al3 | PdAl rt Al+
72 | Aluminum-Palladium | Eutectic | Aluminum | Palladium | 1055 | L = Pd2Al + (Pd) | 76.7 | 74.3 | 79.7 | L | Pd2Al | (Pd)
73 | Aluminum-Palladium | Eutectic | Aluminum | Palladium | 615 | L = (Al) + Pd8Al21 | 7.7 |  | 27.6 | L | (Al) | Pd8Al21
74 | Aluminum-Palladium | Peritectoid | Aluminum | Palladium | 560 | (Al) + Pd8Al21 =PdAl4 rt |  | 27.6 | 20 | (Al) | Pd8Al21 =PdAl4 rt | NULL
77 | Aluminum-Palladium | Peritectoid | Aluminum | Palladium | 740 | PdAl ht + PdAl rt = PdAl rt Al+ | 47.5 | 48.5 | 48 | PdAl ht | PdAl rt | PdAl rt Al+
78 | Aluminum-Palladium | Eutectoid | Aluminum | Palladium | 545 | PdAl ht = PdAl rt + Pd2Al | 56 | 52.5 | 56.5 | PdAl ht | PdAl rt | Pd2Al
79 | Aluminum-Rhenium | Peritectic | Aluminum | Rhenium | 2002 | L + (Re) = Re2Al | 28.8 | 97 | 66.7 | L | (Re) | Re2Al
81 | Aluminum-Rhenium | Peritectic | Aluminum | Rhenium | 691 | L + Re14Re54.75 = ReAl6 |  | 20 | 14.3 | L | Re14Re54.75 | ReAl6
82 | Aluminum-Rhenium | Peritectic | Aluminum | Rhenium | 1466 | L + Re4Al11 = Re14Re54.75 | 2.6 | 26.7 | 20 | L | Re4Al11 | Re14Re54.75
83 | Aluminum-Rhenium | Peritectic | Aluminum | Rhenium | 1603 | L + Re2Al = Re4Al11 |  | 66.7 | 26.7 | L | Re2Al | Re4Al11
84 | Aluminum-Rhenium | Peritectoid | Aluminum | Rhenium | 1050 | Re4Al11 + Re2Al = ReAl rt | 26.7 | 66.7 | 50 | Re4Al11 | Re2Al | ReAl rt
85 | Aluminum-Rhenium | Peritectoid | Aluminum | Rhenium | 602 | (Al) + ReAl6 = ReAl12 |  | 14.3 | 7.7 | (Al) | ReAl6 | ReAl12
86 | Aluminum-Rhodium | Peritectoid | Aluminum | Rhodium | 530 | RhAl + (Rh) = Rh2Al | 52 | 100 | 66.7 | RhAl | (Rh) | Rh2Al
87 | Aluminum-Rhodium | Eutectic | Aluminum | Rhodium | 1550 | L = RhAl + (Rh) | 75 | 50 | 100 | L | RhAl | (Rh)
88 | Aluminum-Rhodium | Eutectic | Aluminum | Rhodium | 657 | L = (Al) + Rh2Al9 |  |  | 18.2 | L | (Al) | Rh2Al9
89 | Aluminum-Samarium | Eutectic | Aluminum | Samarium | 1214 | L = SmAl4 + SmAl2 | 23 | 21.4 | 33.3 | L | SmAl4 | SmAl2
90 | Aluminum-Samarium | Eutectic | Aluminum | Samarium | 740 | L = Sm2Al + (Sm) ht1 | 75 | 66.7 | 100 | L | Sm2Al | (Sm) ht1
91 | Aluminum-Samarium | Eutectic | Aluminum | Samarium | 633 | L = (Al) + SmAl3 rt |  |  | 25 | L | (Al) | SmAl3 rt
92 | Aluminum-Samarium | Peritectoid | Aluminum | Samarium | 1120 | SmAl4 + SmAl2 = SmAl3 | 21.4 | 33.3 | 25 | SmAl4 | SmAl2 | SmAl3
96 | Aluminum-Scandium | Eutectic | Aluminum | Scandium | 1185 | L = Sc2Al + (Sc) ht | 77 | 66.7 | 80 | L | Sc2Al | (Sc) ht
98 | Aluminum-Scandium | Eutectic | Aluminum | Scandium | 1200 | L = ScAl + Sc2Al | 56.5 | 50 | 66.7 | L | ScAl | Sc2Al
100 | Aluminum-Scandium | Eutectoid | Aluminum | Scandium | 970 | (Sc) ht = Sc2Al + (Sc) rt | 87 | 66.7 | 91 | (Sc) ht | Sc2Al | (Sc) rt
101 | Aluminum-Scandium | Peritectic | Aluminum | Scandium | 1280 | L + ScAl2 = ScAl3 | 21 | 33.3 | 25 | L | ScAl2 | ScAl3
102 | Aluminum-Scandium | Eutectic | Aluminum | Scandium | 655 | L = (Al) + ScAl3 |  |  | 25 | L | (Al) | ScAl3
103 | Aluminum-Scandium | Eutectic | Aluminum | Scandium | 1235 | L = ScAl2 + ScAl | 48.5 | 33.3 | 50 | L | ScAl2 | ScAl
105 | Aluminum-Strontium | Eutectoid | Aluminum | Strontium | 345 | Sr8Al7 = SrAl2 + (Sr) rt | 53.3 | 33.3 | 100 | Sr8Al7 | SrAl2 | (Sr) rt
107 | Aluminum-Strontium | Eutectoid | Aluminum | Strontium | 920 | L = SrAl4 + SrAl2 | 31.6 | 25 | 33.3 | L | SrAl4 | SrAl2
109 | Aluminum-Strontium | Peritectic | Aluminum | Strontium | 664 | L + SrAl2 = Sr8Al7 | 55.6 | 33.3 | 53.3 | L | SrAl2 | Sr8Al7
110 | Aluminum-Strontium | Eutectic | Aluminum | Strontium | 580 | L = Sr8Al7 + (Sr) ht | 68.9 | 53.3 | 100 | L | Sr8Al7 | (Sr) ht
111 | Aluminum-Strontium | Eutectic | Aluminum | Strontium | 654 | L = (Al) + SrAl4 | 0.87 |  | 20 | L | (Al) | SrAl4
112 | Aluminum-Strontium | Peritectoid | Aluminum | Strontium | 556.5 | Sr8Al7 + (Sr) ht = (Sr) rt | 53.3 | 100 | 100 | Sr8Al7 | (Sr) ht | (Sr) rt
113 | Aluminum-Tantalum | Peritectoid | Aluminum | Tantalum | 1345 | Ta39Al69 + TaAl = Ta5Al7 | 36.1 | 50 | 41.7 | Ta39Al69 | TaAl | Ta5Al7
114 | Aluminum-Tantalum | Peritectoid | Aluminum | Tantalum | 1226 | Ta39Al69 + Ta5Al7 = Ta2Al3 | 36.1 | 41.7 | 40 | Ta39Al69 | Ta5Al7 | Ta2Al3
115 | Aluminum-Tantalum | Peritectoid | Aluminum | Tantalum | 1183 | Ta39Al69 = TaAl3 + Ta2Al3 | 36.1 | 25 | 40 | Ta39Al69 | TaAl3 | Ta2Al3
117 | Aluminum-Tantalum | Peritectic | Aluminum | Tantalum | 662 | L + TaAl3 = (Al) | 0.25 | 25 | 0.45 | L | TaAl3 | (Al)
118 | Aluminum-Tantalum | Peritectic | Aluminum | Tantalum | 2061 | L + (Ta) = Ta0.67Al0.33 | 63.2 | 92 | 76 | L | (Ta) | Ta0.67Al0.33
119 | Aluminum-Tantalum | Eutectoid | Aluminum | Tantalum | 1548 | L + TaAl3 = Ta39Al69 | 37 | 25 | 36.1 | L | TaAl3 | Ta39Al69
120 | Aluminum-Tantalum | Peritectoid | Aluminum | Tantalum | 1446 | Ta39Al69 + Ta0.67Al0.33 = TaAl | 36.1 | 66 | 50 | Ta39Al69 | Ta0.67Al0.33 | TaAl
121 | Aluminum-Tantalum | Eutectic | Aluminum | Tantalum | 1499 | L = Ta39Al69 + Ta0.67Al0.33 | 45 | 36.1 | 65 | L | Ta39Al69 | Ta0.67Al0.33
122 | Aluminum-Tellurium | Eutectoid | Aluminum | Tellurium | 415 | Al2Te5 = Al2Te3 rt + (Te) | 71.4 | 60 | 100 | Al2Te5 | Al2Te3 rt | (Te)
123 | Aluminum-Tellurium | Eutectic | Aluminum | Tellurium | 649 | L1 = (Al) + AlTe | 1.5 |  | 50 | L1 | (Al) | AlTe
125 | Aluminum-Tellurium | Eutectic | Aluminum | Tellurium | 435 | L = Al2Te5 + (Te) | 78.5 | 71.4 | 100 | L | Al2Te5 | (Te)
126 | Aluminum-Tellurium | Peritectic | Aluminum | Tellurium | 465 | L2 + Al2Te3 rt = Al2Te5 | 87.5 | 60 | 71.4 | L2 | Al2Te3 rt | Al2Te5
129 | Aluminum-Tellurium | Eutectic | Aluminum | Tellurium | 850 | L2 = AlTe + Al2Te3 ht | 57 | 50 | 60 | L2 | AlTe | Al2Te3 ht
130 | Aluminum-Titanium | Peritectic | Aluminum | Titanium | 665 | L + TiAl3 = (Al) |  | 25 | 0.7 | L | TiAl3 | (Al)
131 | Aluminum-Titanium | Peritectic | Aluminum | Titanium | 1387 | L + Ti2Al5 = TiAl3 | 22 | 28.6 | 25 | L | Ti2Al5 | TiAl3
132 | Aluminum-Titanium | Eutectoid | Aluminum | Titanium | 991 | Ti12Al28 = TiAl2 rt + TiAl3 | 28.6 | 33.3 | 25 | Ti12Al28 | TiAl2 rt | TiAl3
133 | Aluminum-Titanium | Peritectic | Aluminum | Titanium | 1408 | L + TiAl = Ti12Al28 | 28 | 33.3 | 28.6 | L | TiAl | Ti12Al28
134 | Aluminum-Titanium | Peritectoid | Aluminum | Titanium | 1206 | TiAl + Ti12Al28 = TiAl2 rt | 42.6 | 28.6 | 33.3 | TiAl | Ti12Al28 | TiAl2 rt
135 | Aluminum-Titanium | Peritectic | Aluminum | Titanium | 1503 | L + (Ti) ht = (Ti) rt | 51 | 55.2 | 52.5 | L | (Ti) ht | (Ti) rt
137 | Aluminum-Titanium | Peritectic | Aluminum | Titanium | 1476 | L + (Ti) rt = TiAl | 44 | 47.3 | 45 | L | (Ti) rt | TiAl
138 | Aluminum-Titanium | Eutectoid | Aluminum | Titanium | 1124 | (Ti) rt = Ti3Al rt + TiAl | 59.8 | 60 | 52.6 | (Ti) rt | Ti3Al rt | TiAl
139 | Aluminum-Vanadium | Peritectic | Aluminum | Vanadium | 670 | L + V7Al45 = VAl10 |  | 13.7 | 8.7 | L | V7Al45 | VAl10
141 | Aluminum-Vanadium | Peritectic | Aluminum | Vanadium | 1670 | L + (V) = V5Al8 | 28 | 46 | 38.5 | L | (V) | V5Al8
142 | Aluminum-Vanadium | Peritectic | Aluminum | Vanadium | 1360 | L + V5Al8 = V2Al | 14 | 38.5 | 33.3 | L | V5Al8 | V2Al
143 | Aluminum-Vanadium | Peritectic | Aluminum | Vanadium | 688 | L + V4Al23 = V7Al45 |  | 14.8 | 13.7 | L | V4Al23 | V7Al45
144 | Aluminum-Vanadium | Peritectic | Aluminum | Vanadium | 662.1 | L + VAl10 = (Al) |  | 8.7 |  | L | VAl10 | (Al)
145 | Aluminum-Vanadium | Peritectic | Aluminum | Vanadium | 736 | L + V2Al = V4Al23 | 0.22 | 33.3 | 14.8 | L | V2Al | V4Al23
148 | Aluminum-Zinc | Eutectic | Aluminum | Zinc | 381 | L = (Al) + (Zn) | 88.7 | 67 | 97.2 | L | (Al) | (Zn)
149 | Beryllium-Copper | Peritectic | Beryllium | Copper | 900 | L + BeCu = Be0.35Cu0.65 | 39.3 | 45.8 | 43.3 | L | BeCu | Be0.35Cu0.65
150 | Beryllium-Copper | Peritectic | Beryllium | Copper | 933 | L + Be2.25Cu0.75 = BeCu | 45.5 | 64.3 | 50 | L | Be2.25Cu0.75 | BeCu
152 | Beryllium-Copper | Eutectic | Beryllium | Copper | 1199 | L = Be2.25Cu0.75 + (Be) ht | 80 | 78.8 | 82.7 | L | Be2.25Cu0.75 | (Be) ht
153 | Beryllium-Copper | Eutectoid | Beryllium | Copper | 1109 | (Be) ht = Be2.25Cu0.75 + (Be) rt | 86.3 | 81.5 | 90.5 | (Be) ht | Be2.25Cu0.75 | (Be) rt
156 | Beryllium-Copper | Eutectoid | Beryllium | Copper | 618 | Be0.35Cu0.65 = (Cu) + BeCu | 31.4 | 10.1 | 44.7 | Be0.35Cu0.65 | (Cu) | BeCu
157 | Beryllium-Copper | Peritectic | Beryllium | Copper | 863 | L + (Cu) = Be0.35Cu0.65 | 24.1 | 13.7 | 22.5 | L | (Cu) | Be0.35Cu0.65
159 | Beryllium-Germanium | Eutectic | Beryllium | Germanium | 875 | L2 = (Be) rt + (Ge) | 86 |  | 100 | L2 | (Be) rt | (Ge)
160 | Beryllium-Germanium | Monotectic | Beryllium | Germanium | 1210 | L1 = L2 + (Be) rt | 10 | 68 |  | L1 | L2 | (Be) rt
161 | Beryllium-Niobium | Eutectic | Beryllium | Niobium | 1620 | L = Be17Nb2 ht + Be3Nb | 15 | 10.5 | 25 | L | Be17Nb2 ht | Be3Nb
162 | Beryllium-Niobium | Eutectic | Beryllium | Niobium | 1440 | L = Be2Nb + Be2Nb3 | 43 | 33.3 | 60 | L | Be2Nb | Be2Nb3
163 | Beryllium-Niobium | Peritectic | Beryllium | Niobium | 1520 | L + Be3Nb = Be2Nb | 39 | 25 | 33.3 | L | Be3Nb | Be2Nb
166 | Beryllium-Niobium | Peritectic | Beryllium | Niobium | 1672 | L + Be17Nb2 ht = Be12Nb |  | 10.5 | 7.7 | L | Be17Nb2 ht | Be12Nb
168 | Beryllium-Niobium | Eutectic | Beryllium | Niobium | 1289 | L = (Be) ht + Be12Nb |  |  | 7.7 | L | (Be) ht | Be12Nb
169 | Beryllium-Niobium | Peritectic | Beryllium | Niobium | 1590 | L + (Nb) = Be2Nb3 | 50 | 84 | 60 | L | (Nb) | Be2Nb3
173 | Beryllium-Ruthenium | Eutectic | Beryllium | Ruthenium | 1200 | L = (Be) rt + Be12Ru |  |  | 7.7 | L | (Be) rt | Be12Ru
174 | Beryllium-Ruthenium | Eutectic | Beryllium | Ruthenium | 1300 | L = Be17Ru3 + Be10Ru3 | 18 | 15 | 23 | L | Be17Ru3 | Be10Ru3
176 | Beryllium-Ruthenium | Eutectic | Beryllium | Ruthenium | 1500 | L = Be2Ru + Be3Ru2 | 35 | 33.3 | 40 | L | Be2Ru | Be3Ru2
177 | Beryllium-Ruthenium | Eutectic | Beryllium | Ruthenium | 1420 | L = Be3Ru + (Ru) | 55 | 40 | 99 | L | Be3Ru | (Ru)
178 | Beryllium-Ruthenium | Peritectic | Beryllium | Ruthenium | 1520 | L + Be13Ru3 = Be2Ru | 34 | 26 | 33.3 | L | Be13Ru3 | Be2Ru
181 | Beryllium-Silicon | Eutectic | Beryllium | Silicon | 1090 | L = (Be) rt + (Si) | 36 |  | 100 | L | (Be) rt | (Si)
183 | Beryllium-Tantalum | Eutectic | Beryllium | Tantalum | 1285 | L = (Be) ht + Be12Ta |  |  | 7.7 | L | (Be) ht | Be12Ta
184 | Beryllium-Tin | Monotectic | Beryllium | Tin | 1278 | L1 = L2 + (Be) rt |  |  | 96.5 | L1 | L2 | (Be) rt
186 | Beryllium-Tin | Peritectic | Beryllium | Tin | 240 | L2 = (Be) rt + (Sn) rt | 100 |  | 99 | L2 | (Be) rt | (Sn) rt
189 | Beryllium-Tungsten | Eutectic | Beryllium | Tungsten | 2100 | L = Be2W + (W) | 60 | 36 | 95 | L | Be2W | (W)
191 | Beryllium-Tungsten | Peritectic | Beryllium | Tungsten | 1750 | L + Be2W = Be12W |  | 28 | 7.7 | L | Be2W | Be12W
192 | Beryllium-Tungsten | Peritectic | Beryllium | Tungsten | 1500 | L + Be12W = Be22W |  | 7.7 | 4.3 | L | Be12W | Be22W
195 | Beryllium-Vanadium | Eutectic | Beryllium | Vanadium | 1630 | L = Be2V + (V) | 50 | 33.3 | 85 | L | Be2V | (V)
197 | Beryllium-Zinc | Eutectic | Beryllium | Zinc | 419.5 | L2 = (Be) rt + (Zn) | 99.96 |  | 100 | L2 | (Be) rt | (Zn)
199 | Beryllium-Zinc | Monotectic | Beryllium | Zinc | 1180 | L1 = L2 + (Be) rt | 10 | 90 | 0.08 | L1 | L2 | (Be) rt
200 | Bismuth-Calcium | Eutectic | Bismuth | Calcium | 270 | L = (Bi) + CaBi3 |  |  | 25 | L | (Bi) | CaBi3
202 | Bismuth-Calcium | Eutectic | Bismuth | Calcium | 820 | L = ? + (Ca) ht | 98 |  | 100 | L | ? | (Ca) ht
204 | Bismuth-Calcium | Peritectic | Bismuth | Calcium | 505 | L + Ca11Bi10 = CaBi3 | 17.5 | 52.4 | 25 | L | Ca11Bi10 | CaBi3
205 | Bismuth-Calcium | Peritectic | Bismuth | Calcium | 1075 | L + Ca5Ba3 (H) = Ca11Bi10 | 46.5 | 62.5 | 52.4 | L | Ca5Ba3 (H) | Ca11Bi10
207 | Bismuth-Chromium | Monotectic | Bismuth | Chromium | 1553 | L2 = L1 + (Cr) | 95 |  | 100 | L2 | L1 | (Cr)
208 | Bismuth-Mercury | Eutectic | Bismuth | Mercury | -39.2 | L = (Bi) + (Hg) lt | 100 |  | 100 | L | (Bi) | (Hg) lt
209 | Bismuth-Neodymium | Peritectic | Bismuth | Neodymium | 1750 | L + NdBi = Nd4Bi3 | 59 | 50 | 57.1 | L | NdBi | Nd4Bi3
210 | Bismuth-Neodymium | Peritectic | Bismuth | Neodymium | 1600 | L + NdBi = NdBi2 | 30 | 50 | 33.3 | L | NdBi | NdBi2
211 | Bismuth-Neodymium | Eutectic | Bismuth | Neodymium | 271.4 | L = (Bi) + NdBi2 |  |  | 33.3 | L | (Bi) | NdBi2
212 | Bismuth-Neodymium | Eutectoid | Bismuth | Neodymium | 820 | (Nd) ht = Nd2Bi + (Nd) rt | 99 | 66.7 | 100 | (Nd) ht | Nd2Bi | (Nd) rt
214 | Bismuth-Neodymium | Peritectic | Bismuth | Neodymium | 1150 | L + Nd5Bi3 = Nd2Bi | 78 | 62.5 | 66.7 | L | Nd5Bi3 | Nd2Bi
215 | Bismuth-Neodymium | Eutectic | Bismuth | Neodymium | 880 | L = Nd2Bi + (Nd) ht | 92.5 | 66.7 | 99 | L | Nd2Bi | (Nd) ht
216 | Bismuth-Neodymium | Peritectic | Bismuth | Neodymium | 1230 | L + Nd4Bi3 = Nd5Bi3 | 76 | 57.1 | 62.5 | L | Nd4Bi3 | Nd5Bi3
217 | Bismuth-Nickel | Eutectic | Bismuth | Nickel | 270.3 | L = (Bi) + NiBi3 |  |  | 25 | L | (Bi) | NiBi3
218 | Bismuth-Nickel | Peritectic | Bismuth | Nickel | 469 | L + NiBi = NiBi3 | 12 | 51 | 25 | L | NiBi | NiBi3
219 | Bismuth-Nickel | Peritectic | Bismuth | Nickel | 654 | L + (Ni) = NiBi | 21 | 100 | 53 | L | (Ni) | NiBi
220 | Bismuth-Niobium | Eutectic | Bismuth | Niobium | 271 | L = (Bi) + (Nb) | 0.0002 |  |  | L | (Bi) | (Nb)
221 | Bismuth-Platinum | Eutectic | Bismuth | Platinum | 269 | L = (Bi) + PtBi2 rt |  |  | 33.3 | L | (Bi) | PtBi2 rt
222 | Bismuth-Platinum | Eutectic | Bismuth | Platinum | 730 | L = PtBi + (Pt) | 57 | 50 | 100 | L | PtBi | (Pt)
223 | Bismuth-Platinum | Eutectoid | Bismuth | Platinum | 570 | Pt0.67Bi ht = PtBi2 ht2 + PtBi | 40 | 33.3 | 50 | Pt0.67Bi ht | PtBi2 ht2 | PtBi
224 | Bismuth-Platinum | Peritectic | Bismuth | Platinum | 685 | L + PtBi = Pt0.67Bi ht | 36 | 50 | 40 | L | PtBi | Pt0.67Bi ht
228 | Bismuth-Platinum | Peritectic | Bismuth | Platinum | 660 | L + Pt0.67Bi ht = PtBi2 ht3 | 29 | 40 | 33.3 | L | Pt0.67Bi ht | PtBi2 ht3
230 | Bismuth-Rhodium | Peritectic | Bismuth | Rhodium | 997 | L + ? = RhBi | 45 |  | 46.5 | L | ? | RhBi
231 | Bismuth-Rhodium | Eutectic | Bismuth | Rhodium | 269 | L = (Bi) + RhBi4 |  |  | 20 | L | (Bi) | RhBi4
232 | Bismuth-Rhodium | Peritectic | Bismuth | Rhodium | 460 | L + RhBi3 = RhBi4 | 7.5 | 25 | 20 | L | RhBi3 | RhBi4
233 | Bismuth-Rhodium | Peritectic | Bismuth | Rhodium | 774 | L + RhBi = RhBi2 ht2 | 28 | 45 | 33.3 | L | RhBi | RhBi2 ht2
237 | Bismuth-Titanium | Peritectic | Bismuth | Titanium | 1340 | L + (Ti) ht = Ti3Bi | 74 | 90 | 75 | L | (Ti) ht | Ti3Bi
238 | Bismuth-Titanium | Eutectoid | Bismuth | Titanium | 720 | (Ti) ht = Ti3Bi + (Ti) rt | 91 | 75 | 99 | (Ti) ht | Ti3Bi | (Ti) rt
239 | Bismuth-Titanium | Peritectic | Bismuth | Titanium | 1300 | L + Ti3Bi = Ti2Bi (O) | 65 | 75 | 66.7 | L | Ti3Bi | Ti2Bi (O)
240 | Bismuth-Vanadium | Eutectic | Bismuth | Vanadium | 271.4 | L1 = (Bi) + (V) |  |  | 100 | L1 | (Bi) | (V)
241 | Bismuth-Ytterbium | Peritectic | Bismuth | Ytterbium | 650 | L + Yb11Bi10 = YbBi2 | 28 | 52.4 | 33.3 | L | Yb11Bi10 | YbBi2
242 | Bismuth-Ytterbium | Peritectic | Bismuth | Ytterbium | 900 | L + Y4Bi3 = Yb11Bi10 | 40 | 57.1 | 52.4 | L | Y4Bi3 | Yb11Bi10
243 | Bismuth-Ytterbium | Eutectic | Bismuth | Ytterbium | 250 | L = (Bi) + YbBi2 |  |  | 33.3 | L | (Bi) | YbBi2
244 | Bismuth-Ytterbium | Peritectic | Bismuth | Ytterbium | 1400 | L + Y4Bi3 = Y5Bi3 | 72 | 57.1 | 62.5 | L | Y4Bi3 | Y5Bi3
245 | Bismuth-Ytterbium | Eutectic | Bismuth | Ytterbium | 780 | L = Yb2Bi + (Yb) rt | 95 | 66.7 | 100 | L | Yb2Bi | (Yb) rt
246 | Bismuth-Ytterbium | Peritectic | Bismuth | Ytterbium | 1100 | L + Y5Bi3 = Yb2Bi | 84 | 62.5 | 66.7 | L | Y5Bi3 | Yb2Bi
250 | Bismuth-Zinc | Monotectic | Bismuth | Zinc | 416.5 | L2 = L1 + (Zn) | 99.2 | 37.1 | 99.93 | L2 | L1 | (Zn)
251 | Bismuth-Zinc | Eutectic | Bismuth | Zinc | 254.5 | L1 = (Bi) + (Zn) | 8.1 | 1.6 | 99.99 | L1 | (Bi) | (Zn)
253 | Cadmium-Chromium | Monotectic | Cadmium | Chromium | 1820 | L2 = L1 + (Cr) | 98 |  | 100 | L2 | L1 | (Cr)
254 | Cadmium-Cobalt | Peritectoid | Cadmium | Cobalt | 482 | (Co) ht + (Cd) = (Co) rt | 99.78 |  | 99.737 | (Co) ht | (Cd) | (Co) rt
255 | Cadmium-Copper | Peritectic | Cadmium | Copper | 397 | L + Cu5Cd8 = Cu1.5Cd5 | 7.3 | 34 | 23.6 | L | Cu5Cd8 | Cu1.5Cd5
257 | Cadmium-Copper | Eutectic | Cadmium | Copper | 544 | L = Cu5Cd8 + Cu180Cd121 | 52.7 | 47.8 | 57 | L | Cu5Cd8 | Cu180Cd121
258 | Cadmium-Copper | Peritectic | Cadmium | Copper | 547 | L + Cu2Cd = Cu180Cd121 | 56 | 66.7 | 57 | L | Cu2Cd | Cu180Cd121
259 | Cadmium-Copper | Peritectic | Cadmium | Copper | 549 | L + (Cu) = Cu2Cd | 56.5 | 97.93 | 66.7 | L | (Cu) | Cu2Cd
260 | Cadmium-Copper | Eutectic | Cadmium | Copper | 314 | L = (Cd) + Cu1.5Cd5 | 2.1 |  | 23.1 | L | (Cd) | Cu1.5Cd5
261 | Cadmium-Gallium | Monotectic | Cadmium | Gallium | 282 | L1 = L2 + (Cd) | 22.7 | 74.95 |  | L1 | L2 | (Cd)
262 | Cadmium-Gallium | Eutectic | Cadmium | Gallium | 29.38 | L2 = (Cd) + (Ga) | 100 |  | 100 | L2 | (Cd) | (Ga)
263 | Cadmium-Lead | Eutectic | Cadmium | Lead | 248 | L = (Cd) + (Pb) | 71.9 |  | 94.1 | L | (Cd) | (Pb)
264 | Cadmium-Magnesium | Peritectoid | Cadmium | Magnesium | 185 | MgCd rt + (Mg,Cd) = Mg3Cd rt | 59 | 62.5 | 62 | MgCd rt | (Mg,Cd) | Mg3Cd rt
265 | Cadmium-Magnesium | Peritectoid | Cadmium | Magnesium | 125 | (Mg,Cd) + MgCd rt = MgCd3 rt | 33 | 39 | 34 | (Mg,Cd) | MgCd rt | MgCd3 rt
267 | Cadmium-Mercury | Peritectic | Cadmium | Mercury | 188 | L + (Cd) = Cd0.5Hg0.5 rt | 36 | 27 | 29 | L | (Cd) | Cd0.5Hg0.5 rt
268 | Cadmium-Mercury | Peritectic | Cadmium | Mercury | -34 | L + Cd0.5Hg0.5 rt = (Hg) lt | 98 | 88 | 97 | L | Cd0.5Hg0.5 rt | (Hg) lt
270 | Cadmium-Mercury | Eutectoid | Cadmium | Mercury | -50 | Cd0.5Hg0.5 rt = Cd2Hg lt + CdHg2 lt | 50 | 42 | 58 | Cd0.5Hg0.5 rt | Cd2Hg lt | CdHg2 lt
272 | Cadmium-Mercury | Eutectoid | Cadmium | Mercury | -20 | Cd0.5Hg0.5 rt = (Cd) + Cd2Hg lt | 34 | 21 | 35 | Cd0.5Hg0.5 rt | (Cd) | Cd2Hg lt
274 | Cadmium-Nickel | Eutectic | Cadmium | Nickel | 318 | L = (Cd) + Cd5Ni |  |  | 12 | L | (Cd) | Cd5Ni
275 | Cadmium-Nickel | Peritectic | Cadmium | Nickel | 495 | L + CdNi = Cd5Ni | 11 | 47.3 | 19.5 | L | CdNi | Cd5Ni
276 | Cadmium-Nickel | Peritectic | Cadmium | Nickel | 690 | L + (Ni) = CdNi | 33.5 | 100 | 50 | L | (Ni) | CdNi
277 | Cadmium-Platinum | Eutectoid | Cadmium | Platinum | 580 | (Pt) = CdPt + CdPt3 rt | 74 | 29 | 74 | (Pt) | CdPt | CdPt3 rt
279 | Cadmium-Platinum | Peritectic | Cadmium | Platinum | 770 | L + CdPt = Cd2Pt | 25 | 49 | 38 | L | CdPt | Cd2Pt
280 | Cadmium-Platinum | Peritectic | Cadmium | Platinum | 730 | L + Cd2Pt = Cd7Pt3 | 24.5 | 31 | 28 | L | Cd2Pt | Cd7Pt3
281 | Cadmium-Platinum | Peritectic | Cadmium | Platinum | 710 | L + Cd7Pt3 = Cd3Pt | 21 | 26 | 24.5 | L | Cd7Pt3 | Cd3Pt
282 | Cadmium-Platinum | Eutectic | Cadmium | Platinum | 314 | L = (Cd) + Cd5Pt |  |  | 14.5 | L | (Cd) | Cd5Pt
283 | Cadmium-Platinum | Peritectic | Cadmium | Platinum | 670 | L + Cd3Pt = Cd5Pt | 12 | 23.5 | 17 | L | Cd3Pt | Cd5Pt
285 | Cadmium-Samarium | Peritectic | Cadmium | Samarium | 728 | L + Cd58Sm13 = Cd6Sm | 12.5 | 18.3 | 14.3 | L | Cd58Sm13 | Cd6Sm
286 | Cadmium-Samarium | Eutectic | Cadmium | Samarium | 780 | L = Cd45Sm11 + Cd2Sm | 25 | 19.6 | 33.3 | L | Cd45Sm11 | Cd2Sm
288 | Cadmium-Samarium | Peritectic | Cadmium | Samarium | 430 | L + Cd6Sm = Cd11Sm | 1.5 | 14.3 | 8.3 | L | Cd6Sm | Cd11Sm
289 | Cadmium-Samarium | Peritectic | Cadmium | Samarium | 742 | L + Cd45Sm11 = Cd58Sm13 | 13 | 19.6 | 18.3 | L | Cd45Sm11 | Cd58Sm13
291 | Cadmium-Samarium | Eutectic | Cadmium | Samarium | 700 | L = CdSm + (Sm) rt | 65 | 50 | 100 | L | CdSm | (Sm) rt
293 | Cadmium-Samarium | Eutectic | Cadmium | Samarium | 865 | L = Cd2Sm + CdSm | 38 | 33.3 | 50 | L | Cd2Sm | CdSm
294 | Cadmium-Scandium | Eutectoid | Cadmium | Scandium | 1120 | (Sc) ht = CdSc + (Sc) rt | 88 | 59 | 93 | (Sc) ht | CdSc | (Sc) rt
295 | Cadmium-Scandium | Eutectic | Cadmium | Scandium | 1150 | L = CdSc + (Sc) ht | 70 | 60 | 82 | L | CdSc | (Sc) ht
297 | Cadmium-Scandium | Peritectic | Cadmium | Scandium | 760 | L + CdSc = Cd3Sc | 20 | 50 | 25 | L | CdSc | Cd3Sc
298 | Cadmium-Scandium | Eutectic | Cadmium | Scandium | 315 | L = (Cd) + Cd7Sc |  |  | 12.5 | L | (Cd) | Cd7Sc
299 | Cadmium-Scandium | Peritectic | Cadmium | Scandium | 415 | L + Cd3Sc = Cd7Sc |  | 25 | 12.5 | L | Cd3Sc | Cd7Sc
301 | Cadmium-Titanium | Peritectic | Cadmium | Titanium | 620 | L + CdTi2 = CdTi |  | 66.7 | 50 | L | CdTi2 | CdTi
302 | Cadmium-Titanium | Eutectoid | Cadmium | Titanium | 785 | (Ti) ht = CdTi2 + (Ti) rt | 78 | 66.7 | 93.5 | (Ti) ht | CdTi2 | (Ti) rt
303 | Cadmium-Ytterbium | Eutectic | Cadmium | Ytterbium | 317 | L = (Cd) + Cd6Yb |  |  | 14.3 | L | (Cd) | Cd6Yb
304 | Cadmium-Ytterbium | Eutectic | Cadmium | Ytterbium | 680 | L = Cd2Yb ht + CdYb | 38.8 | 33.3 | 50 | L | Cd2Yb ht | CdYb
306 | Cadmium-Ytterbium | Eutectic | Cadmium | Ytterbium | 460 | L = CdYb + (Yb) rt | 77.7 | 50 | 99 | L | CdYb | (Yb) rt
308 | Cadmium-Ytterbium | Eutectic | Cadmium | Ytterbium | 648 | L = Cd51Yb14 + Cd8Yb3 | 25 | 21.5 | 27.3 | L | Cd51Yb14 | Cd8Yb3
310 | Cadmium-Ytterbium | Eutectic | Cadmium | Ytterbium | 627 | L = Cd5.7Yb + Cd51Yb14 | 17.5 | 14.9 | 21.5 | L | Cd5.7Yb | Cd51Yb14
312 | Cadmium-Ytterbium | Peritectic | Cadmium | Ytterbium | 614 | L + Cd5.7Yb = Cd6Yb | 11 | 14.9 | 14.3 | L | Cd5.7Yb | Cd6Yb
314 | Cadmium-Ytterbium | Peritectic | Cadmium | Ytterbium | 654 | L + Cd2Yb rt = Cd8Yb3 | 26 | 33.3 | 27.3 | L | Cd2Yb rt | Cd8Yb3
316 | Cadmium-Zinc | Eutectic | Cadmium | Zinc | 266 | L = (Cd) + (Zn) | 26.6 | 4.35 | 98.75 | L | (Cd) | (Zn)
317 | Calcium-Cadmium | Eutectic | Calcium | Cadmium | 614 | L = CaCd2 rt + Ca14Cd51 | 75.5 | 66.7 | 78.5 | L | CaCd2 rt | Ca14Cd51
318 | Calcium-Cadmium | Peritectic | Calcium | Cadmium | 565 | L + Ca3Cd17 = CaCd6 | 90.5 | 85 | 85.7 | L | Ca3Cd17 | CaCd6
319 | Calcium-Cadmium | Eutectic | Calcium | Cadmium | 316 | L = CaCd6 + (Cd) | 97.5 | 85.7 | 100 | L | CaCd6 | (Cd)
324 | Calcium-Cadmium | Eutectic | Calcium | Cadmium | 624 | L = CaCd + CaCd2 rt | 55.5 | 50 | 66.7 | L | CaCd | CaCd2 rt
326 | Calcium-Cadmium | Peritectic | Calcium | Cadmium | 527 | L + CaCd = Ca3Cd2 | 31 | 50 | 40 | L | CaCd | Ca3Cd2
327 | Calcium-Cadmium | Eutectic | Calcium | Cadmium | 408 | L = (Ca) rt + Ca3Cd2 | 22 |  | 40 | L | (Ca) rt | Ca3Cd2
328 | Calcium-Cadmium | Peritectic | Calcium | Cadmium | 595 | L + Ca14Cd51 = Ca3Cd17 | 87 | 78.5 | 85 | L | Ca14Cd51 | Ca3Cd17
330 | Calcium-Cobalt | Peritectoid | Calcium | Cobalt | 626 | (Ca) ht + (Co) ht = (Co) rt |  | 92.1 | 92 | (Ca) ht | (Co) ht | (Co) rt
332 | Calcium-Copper | Eutectic | Calcium | Copper | 909 | L = CaCu5 + (Cu) | 90.2 | 83.3 | 100 | L | CaCu5 | (Cu)
333 | Calcium-Copper | Eutectic | Calcium | Copper | 567 | L = CaCu rt + CaCu5 | 51.9 | 50 | 83.3 | L | CaCu rt | CaCu5
334 | Calcium-Copper | Peritectic | Calcium | Copper | 489 | L + CaCu rt = Ca2Cu | 30.2 | 50 | 33.3 | L | CaCu rt | Ca2Cu
336 | Calcium-Copper | Peritectoid | Calcium | Copper | 453 | (Ca) ht + Ca2Cu = (Ca) rt |  | 33.3 |  | (Ca) ht | Ca2Cu | (Ca) rt
337 | Calcium-Copper | Eutectic | Calcium | Copper | 481 | L = (Ca) ht + Ca2Cu | 26.2 |  | 33.3 | L | (Ca) ht | Ca2Cu
338 | Calcium-Gallium | Peritectic | Calcium | Gallium | 30 | L + CaGa4 = (Ga) | 100 | 80 | 100 | L | CaGa4 | (Ga)
340 | Calcium-Gallium | Eutectic | Calcium | Gallium | 512 | L = (Ca) ht + Ca28Ga11 | 16 |  | 28.2 | L | (Ca) ht | Ca28Ga11
341 | Calcium-Gallium | Peritectic | Calcium | Gallium | 873 | L + CaGa2 = Ca3Ga5 | 53 | 66.7 | 62.5 | L | CaGa2 | Ca3Ga5
342 | Calcium-Gallium | Peritectic | Calcium | Gallium | 640 | L + CaGa = Ca11Ga7 | 29 | 50 | 38.9 | L | CaGa | Ca11Ga7
346 | Calcium-Gallium | Peritectic | Calcium | Gallium | 750 | L + Ca3Ga8 = CaGa4 | 83 | 72.7 | 80 | L | Ca3Ga8 | CaGa4
347 | Calcium-Gallium | Peritectic | Calcium | Gallium | 795 | L + Ca3Ga5 = CaGa | 44 | 62.5 | 50 | L | Ca3Ga5 | CaGa
348 | Calcium-Gallium | Peritectic | Calcium | Gallium | 610 | L + Ca11Ga7 = Ca5Ga3 | 25 | 38.9 | 37.5 | L | Ca11Ga7 | Ca5Ga3
349 | Calcium-Gallium | Peritectic | Calcium | Gallium | 545 | L + Ca5Ga3 = Ca28Ga11 | 20 | 37.5 | 28.2 | L | Ca5Ga3 | Ca28Ga11
350 | Calcium-Germanium | Eutectic | Calcium | Germanium | 760 | L = CaGe2 + (Ge) | 76 | 66.7 | 100 | L | CaGe2 | (Ge)
351 | Calcium-Germanium | Eutectic | Calcium | Germanium | 800 | L = (Ca) + Ca2Ge | 2.6 |  | 33.3 | L | (Ca) | Ca2Ge
354 | Calcium-Germanium | Peritectic | Calcium | Germanium | 830 | L + CaGe = CaGe2 | 71 | 50 | 66.7 | L | CaGe | CaGe2
355 | Calcium-Germanium | Eutectic | Calcium | Germanium | 1300 | L + Ca2Ge = CaGe | 51 | 33.3 | 50 | L | Ca2Ge | CaGe
357 | Calcium-Lead | Eutectic | Calcium | Lead | 750 | L = (Ca) ht + Ca2Pb | 9.5 |  | 33.3 | L | (Ca) ht | Ca2Pb
358 | Calcium-Lead | Eutectic | Calcium | Lead | 638 | L = CaPb + CaPb3 | 63.5 | 50 | 75 | L | CaPb | CaPb3
360 | Calcium-Lead | Eutectic | Calcium | Lead | 326.2 | L = CaPb3 + (Pb) | 100 | 75 | 100 | L | CaPb3 | (Pb)
362 | Calcium-Lead | Peritectic | Calcium | Lead | 1127 | L + Ca2Pb = Ca5Pb3 | 40 | 33.3 | 37.5 | L | Ca2Pb | Ca5Pb3
363 | Calcium-Lead | Peritectic | Calcium | Lead | 968 | L + Ca5Pb3 = CaPb | 50.5 | 37.5 | 50 | L | Ca5Pb3 | CaPb
365 | Calcium-Lithium | Eutectic | Calcium | Lithium | 230 | L = (Ca) rt + Li2Ca | 60 | 10.5 | 66.7 | L | (Ca) rt | Li2Ca
367 | Calcium-Lithium | Eutectic | Calcium | Lithium | 141 | L = Li2Ca + (Li) rt | 92 | 66.7 | 99 | L | Li2Ca | (Li) rt
368 | Calcium-Magnesium | Eutectic | Calcium | Magnesium | 517 | L = CaMg2 + (Mg) | 89 | 66.7 | 99.56 | L | CaMg2 | (Mg)
371 | Calcium-Magnesium | Eutectic | Calcium | Magnesium | 446 | L = (Ca) ht + CaMg2 | 29 |  | 66.7 | L | (Ca) ht | CaMg2
374 | Calcium-Mercury | Eutectic | Calcium | Mercury | 712 | L = CaHg + CaHg2 | 59 | 50 | 66.7 | L | CaHg | CaHg2
376 | Calcium-Mercury | Peritectic | Calcium | Mercury | 530 | L + Ca5Hg3 = Ca2Hg | 31 | 37.5 | 33.3 | L | Ca5Hg3 | Ca2Hg
377 | Calcium-Mercury | Eutectic | Calcium | Mercury | 513 | L = Ca3Hg + Ca2Hg | 30 | 25 | 33.3 | L | Ca3Hg | Ca2Hg
379 | Calcium-Mercury | Eutectic | Calcium | Mercury | 486 | L = (Ca) ht + Ca3Hg | 18 |  | 25 | L | (Ca) ht | Ca3Hg
381 | Calcium-Mercury | Peritectic | Calcium | Mercury | 660 | L + CaHg = Ca3Hg2 | 34 | 50 | 40 | L | CaHg | Ca3Hg2
382 | Calcium-Mercury | Peritectic | Calcium | Mercury | 570 | L + CaHg2 = CaHg3 | 75.5 | 66.7 | 75 | L | CaHg2 | CaHg3
383 | Calcium-Mercury | Peritectic | Calcium | Mercury | 587 | L + Ca3Hg2 = Ca5Hg3 | 32 | 40 | 37.5 | L | Ca3Hg2 | Ca5Hg3
384 | Calcium-Mercury | Peritectic | Calcium | Mercury | 264 | L + CaHg3 = Ca14Hg51 | 89 | 75 | 78.3 | L | CaHg3 | Ca14Hg51
385 | Calcium-Mercury | Peritectic | Calcium | Mercury | 84 | L + CaHg5 = CaHg11 | 96 | 83.3 | 90 | L | CaHg5 | CaHg11
388 | Calcium-Nickel | Eutectic | Calcium | Nickel | 605 | L = (Ca) ht + CaNi2 | 16 |  | 66.7 | L | (Ca) ht | CaNi2
389 | Calcium-Nickel | Peritectic | Calcium | Nickel | 1230 | L + (Ni) = CaNi5 | 78 | 100 | 83.3 | L | (Ni) | CaNi5
390 | Calcium-Nickel | Peritectic | Calcium | Nickel | 1187 | L + CaNi5 = Ca2Ni7 | 74 | 83.3 | 77.8 | L | CaNi5 | Ca2Ni7
391 | Calcium-Nickel | Peritectic | Calcium | Nickel | 1157 | L + Ca2Ni7 = CaNi3 | 70 | 77.8 | 75 | L | Ca2Ni7 | CaNi3
393 | Calcium-Nickel | Peritectic | Calcium | Nickel | 897 | L + CaNi3 = CaNi2 | 43 | 75 | 66.7 | L | CaNi3 | CaNi2
394 | Calcium-Palladium | Peritectic | Calcium | Palladium | 590 | L + Ca3Pd2 = Ca5Pd2 | 27.5 | 40 | 28.6 | L | Ca3Pd2 | Ca5Pd2
399 | Calcium-Palladium | Eutectic | Calcium | Palladium | 865 | L = CaPd + CaPd2 | 50 | 50 | 66.7 | L | CaPd | CaPd2
400 | Calcium-Palladium | Peritectic | Calcium | Palladium | 1070 | L + (Pb) = CaPd5 | 85 | 100 | 87 | L | (Pb) | CaPd5
402 | Calcium-Palladium | Eutectic | Calcium | Palladium | 1010 | L = CaPd2 + CaPd5 | 80 | 75 | 83.8 | L | CaPd2 | CaPd5
403 | Calcium-Palladium | Peritectic | Calcium | Palladium | 260 | L + Ca5Pd2 = Ca3Pd | 22.5 | 28.6 | 25 | L | Ca5Pd2 | Ca3Pd
404 | Calcium-Palladium | Eutectic | Calcium | Palladium | 750 | L = Ca5Pd2 + CaPd | 42 | 40 | 50 | L | Ca5Pd2 | CaPd
405 | Calcium-Palladium | Eutectic | Calcium | Palladium | 540 | L = Ca9Pd + Ca3Pd | 19 | 10 | 25 | L | Ca9Pd | Ca3Pd
406 | Calcium-Silicon | Eutectic | Calcium | Silicon | 792 | L = (Ca) ht + Ca2Si | 5.6 |  | 33.3 | L | (Ca) ht | Ca2Si
408 | Calcium-Silicon | Eutectic | Calcium | Silicon | 1268 | L = Ca2Si + CaSi | 40.2 | 33.3 | 50 | L | Ca2Si | CaSi
410 | Calcium-Silicon | Peritectic | Calcium | Silicon | 1040 | L + CaSi = CaSi2 | 68 | 50 | 66.7 | L | CaSi | CaSi2
411 | Calcium-Silicon | Eutectic | Calcium | Silicon | 1030 | L = CaSi2 + (Si) | 69.4 | 66.7 | 100 | L | CaSi2 | (Si)
412 | Calcium-Terbium | Eutectic | Calcium | Terbium | 837 | L1 = (Ca) ht + (Tb) rt | 1.04 | 0.5 | 96.7 | L1 | (Ca) ht | (Tb) rt
413 | Calcium-Terbium | Monotectic | Calcium | Terbium | 1290 | L2 = L1 + (Tb) rt | 89.5 | 1.5 | 91.05 | L2 | L1 | (Tb) rt
417 | Calcium-Yttrium | Monotectic | Calcium | Yttrium | 1200 | L2 = L1 + (Y) rt | 77 | 10 | 99.8 | L2 | L1 | (Y) rt
418 | Calcium-Yttrium | Eutectic | Calcium | Yttrium | 815 | L2 = (Ca) ht + (Y) rt | 1.5 |  | 99.45 | L2 | (Ca) ht | (Y) rt
420 | Calcium-Yttrium | Peritectic | Calcium | Yttrium | 1480 | L + (Y) ht = (Y) rt | 96 | 100 | 99.5 | L | (Y) ht | (Y) rt
421 | Chromium-Copper | Eutectic | Chromium | Copper | 1076.6 | L = (Cr) + (Cu) | 98.44 | 0.2 | 99.11 | L | (Cr) | (Cu)
423 | Chromium-Gadolinium | Monotectic | Chromium | Gadolinium | 1760.5 | L1 = L2 + (Cr) | 11 | 89 |  | L1 | L2 | (Cr)
424 | Chromium-Gadolinium | Eutectic | Chromium | Gadolinium | 1278.1 | L2 = (Cr) + (Gd) ht | 98.2 |  | 100 | L2 | (Cr) | (Gd) ht
425 | Chromium-Germanium | Peritectic | Chromium | Germanium | 928 | L + CrGe = Cr11Ge19 | 78 | 50 | 63.3 | L | CrGe | Cr11Ge19
426 | Chromium-Germanium | Peritectic | Chromium | Germanium | 998 | L + Cr11Ge8 = CrGe | 68 | 42.1 | 50 | L | Cr11Ge8 | CrGe
427 | Chromium-Germanium | Peritectic | Chromium | Germanium | 1170 | L + Cr5Ge3 ht = Cr11Ge8 | 53 | 38.2 | 42.1 | L | Cr5Ge3 ht | Cr11Ge8
429 | Chromium-Germanium | Peritectic | Chromium | Germanium | 1564 | L + (Cr) = Cr3Ge | 29 | 11 | 23 | L | (Cr) | Cr3Ge
430 | Chromium-Germanium | Eutectic | Chromium | Germanium | 895 | L = Cr11Ge19 + (Ge) | 85 | 63.3 | 99.7 | L | Cr11Ge19 | (Ge)
431 | Chromium-Germanium | Peritectic | Chromium | Germanium | 1262 | L + Cr3Ge = Cr5Ge3 ht | 47 | 25.1 | 37.5 | L | Cr3Ge | Cr5Ge3 ht
433 | Chromium-Iron | Peritectoid | Chromium | Iron | 440 | Cr0.48Fe0.52 ht = (Cr) + (Fe) rt | 51 | 11 | 93 | Cr0.48Fe0.52 ht | (Cr) | (Fe) rt
436 | Chromium-Manganese | Peritectoid | Chromium | Manganese | 926 | (Cr) + CrMn3 ht1 = Cr2Mn3 ht | 54 | 75 | 65.3 | (Cr) | CrMn3 ht1 | Cr2Mn3 ht
437 | Chromium-Manganese | Eutectoid | Chromium | Manganese | 1020 | (Mn) ht3 = CrMn3 ht2 + (Mn) ht2 | 85.5 | 78 | 93 | (Mn) ht3 | CrMn3 ht2 | (Mn) ht2
440 | Chromium-Manganese | Peritectic | Chromium | Manganese | 1312 | L + (Cr) = CrMn3 ht2 | 81 | 71.4 | 73 | L | (Cr) | CrMn3 ht2
441 | Chromium-Manganese | Eutectoid | Chromium | Manganese | 999 | CrMn3 ht2 = (Cr) + CrMn3 ht1 | 73.5 | 69 | 75 | CrMn3 ht2 | (Cr) | CrMn3 ht1
442 | Chromium-Manganese | Peritectoid | Chromium | Manganese | 1010 | CrMn3 ht2 + (Mn) ht2 = CrMn3 ht1 | 78 | 93.2 | 79 | CrMn3 ht2 | (Mn) ht2 | CrMn3 ht1
443 | Chromium-Manganese | Peritectoid | Chromium | Manganese | 900 | CrMn3 ht1 + (Mn) ht1 = (Mn) rt | 79 | 94 | 91 | CrMn3 ht1 | (Mn) ht1 | (Mn) rt
444 | Chromium-Manganese | Eutectoid | Chromium | Manganese | 1000 | (Mn) ht2 = CrMn3 ht1 + (Mn) ht1 | 93.5 | 79 | 97 | (Mn) ht2 | CrMn3 ht1 | (Mn) ht1
445 | Chromium-Manganese | Peritectic | Chromium | Manganese | 1278 | L + CrMn3 ht2 = (Mn) ht3 | 89 | 77 | 85 | L | CrMn3 ht2 | (Mn) ht3
446 | Chromium-Neodymium | Eutectic | Chromium | Neodymium | 1015.9 | L2 = (Cr) + (Nd) ht | 99.75 |  | 100 | L2 | (Cr) | (Nd) ht
447 | Chromium-Neodymium | Monotectic | Chromium | Neodymium | 1795.2 | L1 = L2 + (Cr) | 6.6 | 93.4 |  | L1 | L2 | (Cr)
449 | Chromium-Niobium | Eutectic | Chromium | Niobium | 1703 | L = NbCr2 ht + (Nb) | 49.5 | 38.2 | 75.6 | L | NbCr2 ht | (Nb)
450 | Chromium-Niobium | Eutectic | Chromium | Niobium | 1668 | L = (Cr) + NbCr2 ht | 18.5 | 5.6 | 30.8 | L | (Cr) | NbCr2 ht
452 | Chromium-Niobium | Eutectoid | Chromium | Niobium | 1585 | NbCr2 ht = (Cr) + NbCr2 rt | 30.5 | 4.5 | 31.5 | NbCr2 ht | (Cr) | NbCr2 rt
453 | Chromium-Niobium | Peritectoid | Chromium | Niobium | 1625 | NbCr2 ht + (Nb) = NbCr2 rt | 38 | 79 | 39.5 | NbCr2 ht | (Nb) | NbCr2 rt
455 | Chromium-Platinum | Eutectic | Chromium | Platinum | 1530 | L = Cr3.06Pt0.94 + (Pt) | 24 | 20 | 29 | L | Cr3.06Pt0.94 | (Pt)
457 | Chromium-Platinum | Eutectic | Chromium | Platinum | 1050 | L = (Cr) + Cr3.06Pt0.94 | 13 | 10 | 17 | L | (Cr) | Cr3.06Pt0.94
458 | Chromium-Rhodium | Peritectic | Chromium | Rhodium | 1700 | L + (Rh) = Cr0.5Rh0.5 | 60 | 69 | 66 | L | (Rh) | Cr0.5Rh0.5
459 | Chromium-Rhodium | Peritectoid | Chromium | Rhodium | 1265 | (Cr) + Cr0.5Rh0.5 = Cr3Rh rt | 19 | 34 | 23 | (Cr) | Cr0.5Rh0.5 | Cr3Rh rt
460 | Chromium-Rhodium | Eutectic | Chromium | Rhodium | 1475 | L = (Cr) + Cr0.5Rh0.5 | 27 | 20 | 32 | L | (Cr) | Cr0.5Rh0.5
461 | Chromium-Ruthenium | Eutectoid | Chromium | Ruthenium | 750 | Cr3Ru ht = (Cr) + (Ru) | 25 | 19 | 51 | Cr3Ru ht | (Cr) | (Ru)
462 | Chromium-Ruthenium | Eutectoid | Chromium | Ruthenium | 800 | Cr0.67Ru0.33 ht = Cr3Ru ht + (Ru) | 33 | 25 | 50 | Cr0.67Ru0.33 ht | Cr3Ru ht | (Ru)
463 | Chromium-Ruthenium | Peritectoid | Chromium | Ruthenium | 1000 | (Cr) + Cr0.67Ru0.33 ht = Cr3Ru ht | 23 | 32 | 25 | (Cr) | Cr0.67Ru0.33 ht | Cr3Ru ht
464 | Chromium-Ruthenium | Eutectic | Chromium | Ruthenium | 1610 | L = (Cr) + (Ru) | 37 | 32 | 48 | L | (Cr) | (Ru)
465 | Chromium-Ruthenium | Peritectoid | Chromium | Ruthenium | 1580 | (Cr) + (Ru) = Cr0.67Ru0.33 ht | 32 | 48 | 33 | (Cr) | (Ru) | Cr0.67Ru0.33 ht
468 | Chromium-Samarium | Eutectic | Chromium | Samarium | 1070 | L2 = (Cr) + (Sm) ht2 | 99.35 |  | 100 | L2 | (Cr) | (Sm) ht2
470 | Chromium-Samarium | Monotectic | Chromium | Samarium | 1760 | L1 = L2 + (Cr) | 11 |  | 56 | L1 | L2 | (Cr)
471 | Chromium-Tantalum | Peritectoid | Chromium | Tantalum | 1695 | TaCr2 ht + (Ta) = TaCr2 rt | 36 | 81 | 36.5 | TaCr2 ht | (Ta) | TaCr2 rt
472 | Chromium-Tantalum | Eutectoid | Chromium | Tantalum | 1660 | TaCr2 ht = (Cr) + TaCr2 rt | 31.5 |  | 33 | TaCr2 ht | (Cr) | TaCr2 rt
474 | Chromium-Tantalum | Eutectic | Chromium | Tantalum | 1780 | L = (Cr) + TaCr2 ht | 13 |  | 30 | L | (Cr) | TaCr2 ht
475 | Chromium-Tantalum | Eutectic | Chromium | Tantalum | 1965 | L = TaCr2 ht + (Ta) | 49 | 38 | 73 | L | TaCr2 ht | (Ta)
476 | Chromium-Tellurium | Peritectoid | Chromium | Tellurium | 461 | Cr5Te8 Te+ + CrTe3 = Cr2Te5 | 62 | 75 | 71.4 | Cr5Te8 Te+ | CrTe3 | Cr2Te5
477 | Chromium-Tellurium | Peritectic | Chromium | Tellurium | 1204 | L1 + Cr5Te8 Te+ = Cr0.83Te ht | 10 | 52.5 | 52.5 | L1 | Cr5Te8 Te+ | Cr0.83Te ht
478 | Chromium-Tellurium | Monotectic | Chromium | Tellurium | 1215 | L1 = L2 + (Cr) | 47.5 | 52 | 10 | L1 | L2 | (Cr)
479 | Chromium-Tellurium | Eutectoid | Chromium | Tellurium | 450 | Cr0.83Te ht = Cr2Te3 + Cr5Te8 Cr+ | 60.4 | 60 | 60.8 | Cr0.83Te ht | Cr2Te3 | Cr5Te8 Cr+
481 | Chromium-Tellurium | Eutectoid | Chromium | Tellurium | 574 | Cr0.83Te ht = (Cr) + Cr3Te4 rt | 55 |  | 56 | Cr0.83Te ht | (Cr) | Cr3Te4 rt
484 | Chromium-Tellurium | Peritectoid | Chromium | Tellurium | 455 | Cr3Te4 rt + Cr0.83Te ht = Cr2Te3 rt | 60.3 | 59.2 | 60 | Cr3Te4 rt | Cr0.83Te ht | Cr2Te3 rt
485 | Chromium-Tellurium | Eutectic | Chromium | Tellurium | 445 | L = CrTe3 + (Te) | 98 | 75 | 100 | L | CrTe3 | (Te)
486 | Chromium-Tellurium | Peritectic | Chromium | Tellurium | 480 | L + Cr5Te8 Te+ = CrTe3 | 97.5 | 62 | 75 | L | Cr5Te8 Te+ | CrTe3
487 | Chromium-Tellurium | Eutectic | Chromium | Tellurium | 1181 | L1 = (Cr) + Cr0.83Te ht | 9.8 |  | 52 | L1 | (Cr) | Cr0.83Te ht
489 | Chromium-Terbium | Eutectic | Chromium | Terbium | 1292 | L2 = (Cr) + (Tb) ht | 96.4 |  | 100 | L2 | (Cr) | (Tb) ht
491 | Chromium-Terbium | Monotectic | Chromium | Terbium | 1708.8 | L1 = L2 + (Cr) | 19.8 |  | 80.2 | L1 | L2 | (Cr)
492 | Chromium-Tin | Monotectic | Chromium | Tin | 1374 | L1 = L2 + (Cr) | 22.8 |  | 55.5 | L1 | L2 | (Cr)
494 | Chromium-Tin | Peritectic | Chromium | Tin | 232 | L2 + (Cr) = (Sn) rt | 100 |  | 100 | L2 | (Cr) | (Sn) rt
497 | Chromium-Titanium | Eutectoid | Chromium | Titanium | 800 | TiCr2 ht1 = (Ti ht,Cr) + TiCr2 rt | 33.3 |  | 35 | TiCr2 ht1 | (Ti ht,Cr) | TiCr2 rt
498 | Chromium-Titanium | Peritectoid | Chromium | Titanium | 1220 | TiCr2 ht1 + (Ti ht,Cr) = TiCr2 rt | 36 | 60 | 37 | TiCr2 ht1 | (Ti ht,Cr) | TiCr2 rt
499 | Chromium-Titanium | Eutectoid | Chromium | Titanium | 667 | (Ti ht,Cr) = TiCr2 rt + (Ti) rt | 37.5 | 37 | 100 | (Ti ht,Cr) | TiCr2 rt | (Ti) rt
504 | Cobalt-Copper | Peritectic | Cobalt | Copper | 1112 | L + (Co) ht = (Cu) | 95 | 12.5 | 92 | L | (Co) ht | (Cu)
505 | Cobalt-Gallium | Peritectic | Cobalt | Gallium | 855 | L + CoGa = CoGa3 | 80 | 64 | 75 | L | CoGa | CoGa3
506 | Cobalt-Gallium | Peritectic | Cobalt | Gallium | 1210 | L + (Co) ht = CoGa | 31 | 19 | 29 | L | (Co) ht | CoGa
507 | Cobalt-Gallium | Peritectic | Cobalt | Gallium | 30.5 | L + CoGa3 = (Ga) | 100 | 75 | 100 | L | CoGa3 | (Ga)
508 | Cobalt-Germanium | Peritectic | Cobalt | Germanium | 832 | L + CoGe = Co0.875Ge2 | 70 | 52.5 | 66.7 | L | CoGe | Co0.875Ge2
509 | Cobalt-Germanium | Peritectoid | Cobalt | Germanium | 636 | (Co) rt + Co5Ge3 ht = Co5Ge2 ht | 17 | 35 | 28.6 | (Co) rt | Co5Ge3 ht | Co5Ge2 ht
510 | Cobalt-Germanium | Eutectoid | Cobalt | Germanium | 382 | Co5Ge2 ht = (Co) rt + Co5Ge3 ht | 28.6 | 17 | 36.5 | Co5Ge2 ht | (Co) rt | Co5Ge3 ht
511 | Cobalt-Germanium | Peritectoid | Cobalt | Germanium | 770 | (Co) rt + Co5Ge3 ht = Co3Ge ht | 17.5 | 34.5 | 25 | (Co) rt | Co5Ge3 ht | Co3Ge ht
512 | Cobalt-Germanium | Eutectoid | Cobalt | Germanium | 650 | Co3Ge ht = (Co) rt + Co5Ge3 ht | 25 | 17 | 35 | Co3Ge ht | (Co) rt | Co5Ge3 ht
513 | Cobalt-Germanium | Eutectic | Cobalt | Germanium | 1108 | L = (Co) rt + Co5Ge3 ht | 25.5 | 18 | 32.5 | L | (Co) rt | Co5Ge3 ht
514 | Cobalt-Germanium | Peritectic | Cobalt | Germanium | 1123 | L + (Co) ht = (Co) rt | 25 | 17.5 | 18 | L | (Co) ht | (Co) rt
515 | Cobalt-Germanium | Eutectic | Cobalt | Germanium | 817 | L = Co0.875Ge2 + (Ge) | 73 | 66.7 | 100 | L | Co0.875Ge2 | (Ge)
516 | Cobalt-Germanium | Peritectoid | Cobalt | Germanium | 806 | CoGe + CoGe2 = Co5Ge7 | 66.7 | 52 | 58.3 | CoGe | CoGe2 | Co5Ge7
517 | Cobalt-Germanium | Peritectic | Cobalt | Germanium | 985 | L + Co5Ge3 ht = CoGe | 52.5 | 43 | 50 | L | Co5Ge3 ht | CoGe
520 | Cobalt-Hafnium | Eutectoid | Cobalt | Hafnium | 1200 | (Hf) ht = CoHf2 + (Hf) rt | 95.5 | 74 | 99 | (Hf) ht | CoHf2 | (Hf) rt
522 | Cobalt-Hafnium | Eutectoid | Cobalt | Hafnium | 1050 | Co7Hf ht = (Co) ht + Co23Hf6 ht | 12.5 |  | 20.7 | Co7Hf ht | (Co) ht | Co23Hf6 ht
523 | Cobalt-Hafnium | Eutectic | Cobalt | Hafnium | 1230 | L = (Co) ht + Co7Hf ht | 11 |  | 12.5 | L | (Co) ht | Co7Hf ht
524 | Cobalt-Hafnium | Peritectic | Cobalt | Hafnium | 1260 | L + Co7Hf2 = Co23Hf6 ht | 11.5 | 22.2 | 20.7 | L | Co7Hf2 | Co23Hf6 ht
525 | Cobalt-Hafnium | Eutectoid | Cobalt | Hafnium | 950 | Co23Hf6 ht = (Co) ht + Co7Hf2 | 20.7 | 0.5 | 22.2 | Co23Hf6 ht | (Co) ht | Co7Hf2
526 | Cobalt-Hafnium | Peritectic | Cobalt | Hafnium | 1350 | L + Co2Hf = Co7Hf2 | 14 | 27 | 22.2 | L | Co2Hf | Co7Hf2
527 | Cobalt-Hafnium | Eutectic | Cobalt | Hafnium | 1550 | L = Co2Hf + CoHf | 43.5 | 36 | 49 | L | Co2Hf | CoHf
528 | Cobalt-Hafnium | Eutectoid | Cobalt | Hafnium | 400 | (Co) ht = (Co) rt + Co7Hf2 | 0.5 |  | 22.2 | (Co) ht | (Co) rt | Co7Hf2
529 | Cobalt-Hafnium | Peritectic | Cobalt | Hafnium | 1315 | L + CoHf = CoHf2 | 84 | 51 | 71 | L | CoHf | CoHf2
530 | Cobalt-Hafnium | Eutectic | Cobalt | Hafnium | 1270 | L = CoHf2 + (Hf) ht | 86 | 74 | 95 | L | CoHf2 | (Hf) ht
534 | Cobalt-Molybdenum | Eutectic | Cobalt | Molybdenum | 1335 | L = (Co) ht + Mo6Co7 | 26.5 | 18.5 | 44.5 | L | (Co) ht | Mo6Co7
535 | Cobalt-Molybdenum | Peritectic | Cobalt | Molybdenum | 1510 | L + Mo0.65Co0.35 ht = Mo6Co7 | 44 | 62 | 48 | L | Mo0.65Co0.35 ht | Mo6Co7
536 | Cobalt-Molybdenum | Peritectic | Cobalt | Molybdenum | 1620 | L + (Mo) = Mo0.65Co0.35 ht | 50.5 | 93 | 64 | L | (Mo) | Mo0.65Co0.35 ht
537 | Cobalt-Molybdenum | Eutectoid | Cobalt | Molybdenum | 1000 | Mo0.65Co0.35 ht = Mo6Co7 + (Mo) | 65 | 49.5 | 99 | Mo0.65Co0.35 ht | Mo6Co7 | (Mo)
538 | Cobalt-Molybdenum | Peritectoid | Cobalt | Molybdenum | 1046 | Mo0.2Co0.8 ht + Mo6Co7 = MoCo3 rt | 18.5 | 41.5 | 25 | Mo0.2Co0.8 ht | Mo6Co7 | MoCo3 rt
539 | Cobalt-Molybdenum | Eutectoid | Cobalt | Molybdenum | 1018 | Mo0.2Co0.8 ht = (Co) ht + MoCo3 rt | 17 | 12 | 25 | Mo0.2Co0.8 ht | (Co) ht | MoCo3 rt
540 | Cobalt-Molybdenum | Peritectoid | Cobalt | Molybdenum | 532 | (Co) ht + MoCo3 rt = (Co) rt |  | 25 |  | (Co) ht | MoCo3 rt | (Co) rt
541 | Cobalt-Molybdenum | Peritectoid | Cobalt | Molybdenum | 1200 | (Co) ht + Mo6Co7 = Mo0.2Co0.8 ht | 16 | 43 | 20 | (Co) ht | Mo6Co7 | Mo0.2Co0.8 ht
543 | Cobalt-Niobium | Eutectoid | Cobalt | Niobium | 1005 | NbCo3 = Nb2Co7 + NbCo2 | 25 | 22.2 | 29 | NbCo3 | Nb2Co7 | NbCo2
544 | Cobalt-Niobium | Eutectic | Cobalt | Niobium | 1364 | L = Nb7Co6 + (Nb) | 63.3 | 53.3 | 97 | L | Nb7Co6 | (Nb)
545 | Cobalt-Niobium | Peritectoid | Cobalt | Niobium | 1040 | (Co) ht + NbCo3 = Nb2Co7 | 2.6 | 25 | 22.2 | (Co) ht | NbCo3 | Nb2Co7
547 | Cobalt-Niobium | Eutectic | Cobalt | Niobium | 1231 | L = (Co) ht + NbCo3 | 13 | 5.1 | 25 | L | (Co) ht | NbCo3
548 | Cobalt-Niobium | Peritectic | Cobalt | Niobium | 1249 | L + NbCo2 = NbCo3 | 14 | 27.1 | 25 | L | NbCo2 | NbCo3
550 | Cobalt-Niobium | Peritectic | Cobalt | Niobium | 1428 | L + NbCo2 = Nb9Co16 | 42 | 33.4 | 36 | L | NbCo2 | Nb9Co16
551 | Cobalt-Niobium | Eutectoid | Cobalt | Niobium | 1212 | Nb9Co16 = NbCo2 + Nb7Co6 | 35 | 33.4 | 50.4 | Nb9Co16 | NbCo2 | Nb7Co6
552 | Cobalt-Niobium | Eutectic | Cobalt | Niobium | 1403 | L = Nb9Co16 + Nb7Co6 | 45.1 | 36 | 50.3 | L | Nb9Co16 | Nb7Co6
557 | Cobalt-Rhenium | Peritectic | Cobalt | Rhenium | 1550 | L + (Re,Co rt) = (Co) ht | 15 | 25 | 19 | L | (Re,Co rt) | (Co) ht
559 | Cobalt-Tantalum | Eutectoid | Cobalt | Tantalum | 1130 | Ta1.1Co1.9 ht = TaCo2 + Ta7Co6 | 37 | 36 | 44 | Ta1.1Co1.9 ht | TaCo2 | Ta7Co6
560 | Cobalt-Tantalum | Eutectic | Cobalt | Tantalum | 1670 | L = Ta7Co6 + Ta2Co | 58 | 54 | 66.7 | L | Ta7Co6 | Ta2Co
561 | Cobalt-Tantalum | Eutectic | Cobalt | Tantalum | 1280 | L = (Co) ht + Ta0.8Co2.2 |  |  | 27.5 | L | (Co) ht | Ta0.8Co2.2
563 | Cobalt-Tantalum | Peritectic | Cobalt | Tantalum | 1800 | L + (Ta) = Ta2Co | 65 | 80 | 66.7 | L | (Ta) | Ta2Co
564 | Cobalt-Tantalum | Peritectoid | Cobalt | Tantalum | 1540 | TaCo2 + Ta7Co6 = Ta1.1Co1.9 ht | 35.5 | 44 | 37 | TaCo2 | Ta7Co6 | Ta1.1Co1.9 ht
565 | Cobalt-Tantalum | Eutectic | Cobalt | Tantalum | 1570 | L = TaCo2 + Ta7Co6 | 43 | 35 | 44 | L | TaCo2 | Ta7Co6
567 | Cobalt-Tantalum | Peritectic | Cobalt | Tantalum | 1450 | L + TaCo2 = Ta0.8Co2.2 | 16 | 29.9 | 28.5 | L | TaCo2 | Ta0.8Co2.2
568 | Cobalt-Tantalum | Peritectoid | Cobalt | Tantalum | 950 | (Co) ht + Ta0.8Co2.2 = TaCo3 rhom |  | 27.5 | 22.2 | (Co) ht | Ta0.8Co2.2 | TaCo3 rhom
570 | Cobalt-Tellurium | Eutectic | Cobalt | Tellurium | 980 | L2 = (Co) ht + Co0.8Te | 45 |  | 54 | L2 | (Co) ht | Co0.8Te
572 | Cobalt-Tellurium | Peritectic | Cobalt | Tellurium | 764 | L2 + Co0.8Te = CoTe2 | 90 | 65 | 68 | L2 | Co0.8Te | CoTe2
573 | Cobalt-Tellurium | Eutectic | Cobalt | Tellurium | 448.5 | L2 = CoTe2 + (Te) | 100 | 69.7 | 100 | L2 | CoTe2 | (Te)
574 | Cobalt-Tellurium | Monotectic | Cobalt | Tellurium | 1460 | L1 = L2 + (Co) ht |  | 35 |  | L1 | L2 | (Co) ht
576 | Cobalt-Tin | Eutectic | Cobalt | Tin | 1125 | L = (Co) ht + Co1.5Sn ht | 21 |  | 37 | L | (Co) ht | Co1.5Sn ht
578 | Cobalt-Tin | Eutectoid | Cobalt | Tin | 422 | (Co) ht = (Co) rt + Co3Sn2 rt | 0.5 |  | 40 | (Co) ht | (Co) rt | Co3Sn2 rt
579 | Cobalt-Tin | Peritectic | Cobalt | Tin | 525 | L + CoSn = CoSn2 | 97 | 50 | 66.7 | L | CoSn | CoSn2
580 | Cobalt-Tin | Eutectic | Cobalt | Tin | 229 | L = CoSn2 + (Sn) rt | 99 | 66.7 | 100 | L | CoSn2 | (Sn) rt
581 | Cobalt-Tin | Peritectic | Cobalt | Tin | 936 | L + Co1.5Sn ht = CoSn | 78 | 42 | 50 | L | Co1.5Sn ht | CoSn
582 | Cobalt-Titanium | Peritectic | Cobalt | Titanium | 1235 | L + TiCo = TiCo2 | 33 | 45 | 33.3 | L | TiCo | TiCo2
583 | Cobalt-Titanium | Peritectic | Cobalt | Titanium | 1190 | L + (Co) ht = TiCo3 | 21 | 14.4 | 19.3 | L | (Co) ht | TiCo3
584 | Cobalt-Titanium | Peritectic | Cobalt | Titanium | 1170 | L = TiCo3 + Ti0.9Co2.1 | 24.5 | 23 | 28 | L | TiCo3 | Ti0.9Co2.1
586 | Cobalt-Titanium | Peritectic | Cobalt | Titanium | 1215 | L + TiCo2 = Ti0.9Co2.1 | 29 | 33 | 31.25 | L | TiCo2 | Ti0.9Co2.1
587 | Cobalt-Titanium | Peritectic | Cobalt | Titanium | 1058 | L + TiCo = Ti2Co cub1 | 72.9 | 51 | 66.7 | L | TiCo | Ti2Co cub1
588 | Cobalt-Titanium | Eutectic | Cobalt | Titanium | 1020 | L = Ti2Co cub1 + (Ti) ht | 76.8 | 67.1 | 85.5 | L | Ti2Co cub1 | (Ti) ht
589 | Cobalt-Titanium | Eutectoid | Cobalt | Titanium | 685 | (Ti) ht = Ti2Co cub1 + (Ti) rt | 93 | 66.7 | 99.2 | (Ti) ht | Ti2Co cub1 | (Ti) rt
590 | Cobalt-Tungsten | Peritectoid | Cobalt | Tungsten | 1093 | (Co) ht + W6Co7 = WCo3 rt | 13 | 43.1 | 25.3 | (Co) ht | W6Co7 | WCo3 rt
592 | Cobalt-Tungsten | Peritectic | Cobalt | Tungsten | 1689 | L + (W) = W6Co7 | 32 | 99.1 | 48.5 | L | (W) | W6Co7
593 | Cobalt-Tungsten | Eutectic | Cobalt | Tungsten | 1471 | L = (Co) ht + W6Co7 | 21 | 17.5 | 43.3 | L | (Co) ht | W6Co7
594 | Cobalt-Ytterbium | Eutectic | Cobalt | Ytterbium | 819 | L2 = YbCo2 + (Yb) ht | 99 | 33.3 | 100 | L2 | YbCo2 | (Yb) ht
595 | Cobalt-Ytterbium | Monotectic | Cobalt | Ytterbium | 1310 | L1 = L2 + YbCo2 | 34.5 | 33.3 | 95 | L1 | L2 | YbCo2
599 | Cobalt-Yttrium | Eutectic | Cobalt | Yttrium | 1340 | L = (Co) ht + Y2Co17 rhom |  |  | 10 | L | (Co) ht | Y2Co17 rhom
600 | Cobalt-Yttrium | Eutectic | Cobalt | Yttrium | 783 | L = Y8Co5 + Y3Co | 63 | 61.5 | 75 | L | Y8Co5 | Y3Co
601 | Cobalt-Yttrium | Peritectic | Cobalt | Yttrium | 889 | L + (Y) rt = Y3Co | 71.4 | 100 | 75 | L | (Y) rt | Y3Co
603 | Cobalt-Yttrium | Peritectoid | Cobalt | Yttrium | 775 | Y2Co3 + YCo = Y6Co7 rt | 40 | 50 | 45.4 | Y2Co3 | YCo | Y6Co7 rt
604 | Cobalt-Yttrium | Peritectic | Cobalt | Yttrium | 798 | L + Y2Co3 = YCo | 58 | 40 | 50 | L | Y2Co3 | YCo
605 | Cobalt-Yttrium | Peritectic | Cobalt | Yttrium | 866 | L + YCo2 = Y2Co3 | 55.5 | 33.3 | 40 | L | YCo2 | Y2Co3
606 | Cobalt-Yttrium | Peritectoid | Cobalt | Yttrium | 732 | YCo + Y8Co5 = Y4Co3 rt | 50 | 61.5 | 57.1 | YCo | Y8Co5 | Y4Co3 rt
609 | Cobalt-Yttrium | Peritectic | Cobalt | Yttrium | 1320 | L + YCo5 = Y2Co7 | 28 | 17.5 | 22.2 | L | YCo5 | Y2Co7
610 | Cobalt-Yttrium | Peritectic | Cobalt | Yttrium | 1308 | L + Y2Co7 = YCo3 | 31 | 22.2 | 25 | L | Y2Co7 | YCo3
611 | Cobalt-Yttrium | Peritectic | Cobalt | Yttrium | 1154 | L + YCo3 = YCo2 | 43.2 | 25 | 33.3 | L | YCo3 | YCo2
612 | Cobalt-Yttrium | Peritectic | Cobalt | Yttrium | 740 | L + YCo = Y8Co5 | 62 | 50 | 61.5 | L | YCo | Y8Co5
613 | Cobalt-Yttrium | Eutectic | Cobalt | Yttrium | 1335 | L + Y2Co17 rhom = YCo5 | 12 | 11 | 14 | L | Y2Co17 rhom | YCo5
614 | Copper-Gallium | Peritectoid | Copper | Gallium | 620 | (Cu) + Cu0.75Ga0.25 ht = Cu0.78Ga0.22 ht | 20.6 | 23.3 | 23 | (Cu) | Cu0.75Ga0.25 ht | Cu0.78Ga0.22 ht
615 | Copper-Gallium | Eutectoid | Copper | Gallium | 325 | Cu0.78Ga0.22 ht =(Cu) + Cu9Ga4 rt | 21.5 | 19.5 | 29.8 | Cu0.78Ga0.22 ht =(Cu) | Cu9Ga4 rt | NULL
616 | Copper-Gallium | Eutectic | Copper | Gallium | 26.9 | L = CuGa2 + (Ga) | 100 | 66.7 | 100 | L | CuGa2 | (Ga)
617 | Copper-Gallium | Peritectic | Copper | Gallium | 836 | L + Cu0.75Ga0.25 ht = Cu9Ga4 ht | 30.9 | 27.45 | 29.5 | L | Cu0.75Ga0.25 ht | Cu9Ga4 ht
618 | Copper-Gallium | Peritectoid | Copper | Gallium | 322 | (Cu) + Cu9Ga4 rt = Cu0.78Ga0.22 | 19.5 | 29.8 | 22 | (Cu) | Cu9Ga4 rt | Cu0.78Ga0.22
619 | Copper-Gallium | Peritectic | Copper | Gallium | 915 | L + (Cu) = Cu0.75Ga0.25 ht | 21.2 | 16.3 | 19.3 | L | (Cu) | Cu0.75Ga0.25 ht
620 | Copper-Gallium | Peritectic | Copper | Gallium | 254 | L + Cu7.15Ga5.85 = CuGa2 | 96 | 42.6 | 66.7 | L | Cu7.15Ga5.85 | CuGa2
621 | Copper-Gallium | Peritectic | Copper | Gallium | 468 | L + Cu8.45Ga4.55 = Cu7.15Ga5.85 | 76 | 37.7 | 38.1 | L | Cu8.45Ga4.55 | Cu7.15Ga5.85
622 | Copper-Gallium | Peritectic | Copper | Gallium | 485 | L + Cu9Ga4 rt = Cu8.45Ga4.55 | 73.6 | 37.6 | 37.7 | L | Cu9Ga4 rt | Cu8.45Ga4.55
623 | Copper-Gallium | Peritectic | Copper | Gallium | 645 | L + Cu9Ga4 ht = Cu9Ga4 rt | 50 | 34.7 | 34.7 | L | Cu9Ga4 ht | Cu9Ga4 rt
624 | Copper-Gallium | Eutectoid | Copper | Gallium | 490 | Cu9Ga4 ht = Cu0.78Ga0.22 ht + Cu9Ga4 rt | 29.8 | 22.5 | 29.8 | Cu9Ga4 ht | Cu0.78Ga0.22 ht | Cu9Ga4 rt
625 | Copper-Gallium | Eutectoid | Copper | Gallium | 616 | Cu0.75Ga0.25 ht = Cu0.78Ga0.22 ht + Cu9Ga4 ht | 23.7 | 23.3 | 29.5 | Cu0.75Ga0.25 ht | Cu0.78Ga0.22 ht | Cu9Ga4 ht
627 | Copper-Hafnium | Eutectic | Copper | Hafnium | 970 | L = Cu8Hf3 + Cu10Hf7 | 38.6 | 27.3 | 41.2 | L | Cu8Hf3 | Cu10Hf7
628 | Copper-Hafnium | Eutectic | Copper | Hafnium | 1295 | L = CuHf2 + (Hf) rt | 73.2 | 66.7 | 99.7 | L | CuHf2 | (Hf) rt
630 | Copper-Hafnium | Eutectic | Copper | Hafnium | 980 | L = Cu10Hf7 + CuHf2 | 43.6 | 41.2 | 66.7 | L | Cu10Hf7 | CuHf2
632 | Copper-Hafnium | Peritectic | Copper | Hafnium | 990 | L + Cu51Hf14 = Cu8Hf3 | 33 | 21.5 | 27.3 | L | Cu51Hf14 | Cu8Hf3
633 | Copper-Hafnium | Peritectic | Copper | Hafnium | 1055 | L + Cu51Hf14 = Cu5Hf | 12.5 | 21.5 | 16.7 | L | Cu51Hf14 | Cu5Hf
634 | Copper-Hafnium | Eutectic | Copper | Hafnium | 988 | L = (Cu) + Cu5Hf | 7.75 | 0.4 | 16.7 | L | (Cu) | Cu5Hf
636 | Copper-Iron | Peritectic | Copper | Iron | 1096 | L + (Fe) ht = (Cu) | 3.5 | 92.5 | 4.6 | L | (Fe) ht | (Cu)
637 | Copper-Iron | Peritectic | Copper | Iron | 1485 | L + (Fe) rt = (Fe) ht | 88.5 | 93.3 | 92.8 | L | (Fe) rt | (Fe) ht
638 | Copper-Iron | Eutectoid | Copper | Iron | 850 | (Fe) ht = (Cu) + (Fe) rt | 97 | 1.3 | 98.1 | (Fe) ht | (Cu) | (Fe) rt
639 | Copper-Mercury | Peritectic | Copper | Mercury | 128 | L2 + (Cu) = Cu14Hg12 bel | 99.5 | 0.5 | 46 | L2 | (Cu) | Cu14Hg12 bel
640 | Copper-Mercury | Eutectic | Copper | Mercury | -39 | L2 = ? + (Hg) lt | 100 |  | 100 | L2 | ? | (Hg) lt
641 | Copper-Mercury | Monotectic | Copper | Mercury | 660 | L1 = L2 + (Cu) | 15 | 90 |  | L1 | L2 | (Cu)
643 | Copper-Molybdenum | Eutectic | Copper | Molybdenum | 1083.4 | L1 = (Cu) + (Mo) |  |  | 99.937 | L1 | (Cu) | (Mo)
644 | Copper-Molybdenum | Monotectic | Copper | Molybdenum | 2515 | L2 = L1 + (Mo) | 89.5 | 11.8 | 98.4 | L2 | L1 | (Mo)
646 | Copper-Palladium | Peritectoid | Copper | Palladium | 490 | Cu3.18Pd0.82 rt + (Cu,Pd) = Cu3Pd rt | 17 | 20 | 18.5 | Cu3.18Pd0.82 rt | (Cu,Pd) | Cu3Pd rt
647 | Copper-Palladium | Eutectoid | Copper | Palladium | 400 | (Cu,Pd) = Cu3Pd Pd+ rt + CuPd rt | 30 | 31 | 36 | (Cu,Pd) | Cu3Pd Pd+ rt | CuPd rt
652 | Copper-Scandium | Eutectic | Copper | Scandium | 865 | L = (Cu) + Cu4Sc | 13 | 0.5 | 20 | L | (Cu) | Cu4Sc
654 | Copper-Scandium | Eutectic | Copper | Scandium | 875 | L = Cu4Sc + Cu2Sc | 30 | 20 | 33.3 | L | Cu4Sc | Cu2Sc
656 | Copper-Scandium | Eutectic | Copper | Scandium | 890 | L = Cu2Sc + CuSc | 36.5 | 33.3 | 50 | L | Cu2Sc | CuSc
658 | Copper-Scandium | Eutectic | Copper | Scandium | 875 | L = CuSc + (Sc) rt | 71 | 50 | 99 | L | CuSc | (Sc) rt
660 | Copper-Strontium | Eutectic | Copper | Strontium | 506 | L = SrCu + (Sr) rt | 75.4 | 50 | 100 | L | SrCu | (Sr) rt
661 | Copper-Strontium | Peritectic | Copper | Strontium | 586 | L + SrCu5 = SrCu | 57.3 | 16.7 | 50 | L | SrCu5 | SrCu
662 | Copper-Strontium | Peritectic | Copper | Strontium | 845 | L + (Cu) = SrCu5 | 20.9 |  | 16.7 | L | (Cu) | SrCu5
663 | Copper-Tantalum | Eutectic | Copper | Tantalum | 1064 | L = (Cu) + (Ta) |  |  | 100 | L | (Cu) | (Ta)
664 | Copper-Terbium | Peritectic | Copper | Terbium | 940 | L + Cu9Tb2 = Cu5Tb ht | 15 | 18.2 | 16.7 | L | Cu9Tb2 | Cu5Tb ht
666 | Copper-Terbium | Eutectoid | Copper | Terbium | 700 | Cu5.44Tb0.78 = (Cu) + Cu5Tb rt | 12.5 |  | 16.7 | Cu5.44Tb0.78 | (Cu) | Cu5Tb rt
667 | Copper-Terbium | Eutectic | Copper | Terbium | 860 | L = (Cu) + Cu5Tb rt | 9.5 |  | 16.7 | L | (Cu) | Cu5Tb rt
670 | Copper-Terbium | Eutectic | Copper | Terbium | 730 | L = CuTb rt + (Tb) rt | 70 | 50 | 100 | L | CuTb rt | (Tb) rt
672 | Copper-Terbium | Eutectic | Copper | Terbium | 810 | L = Cu2Tb + CuTb rt | 37.7 | 33.3 | 50 | L | Cu2Tb | CuTb rt
674 | Copper-Terbium | Eutectic | Copper | Terbium | 840 | L = Cu9Tb2 + Cu2Tb | 60.4 | 18.2 | 33.3 | L | Cu9Tb2 | Cu2Tb
676 | Copper-Terbium | Peritectic | Copper | Terbium | 890 | L + Cu9Tb2 = Cu7Tb2 | 27.5 | 18.2 | 22.2 | L | Cu9Tb2 | Cu7Tb2
677 | Copper-Tin | Eutectoid | Copper | Tin | 520 | Cu3Sn ht = (Cu) + Cu41Sn11 ht | 17 | 9.1 | 20.3 | Cu3Sn ht | (Cu) | Cu41Sn11 ht
679 | Copper-Tin | Eutectic | Copper | Tin | 227 | L = CuSn0.8 ht + (Sn) rt | 98.7 | 45.5 | 100 | L | CuSn0.8 ht | (Sn) rt
680 | Copper-Tin | Eutectoid | Copper | Tin | 186 | CuSn0.8 ht = Cu6Sn5 rt + (Sn) rt | 45.5 | 45.5 | 100 | CuSn0.8 ht | Cu6Sn5 rt | (Sn) rt
681 | Copper-Tin | Peritectoid | Copper | Tin | 189 | Cu3Sn rt + CuSn0.8 ht = Cu6Sn5 rt | 25 | 44.8 | 44.8 | Cu3Sn rt | CuSn0.8 ht | Cu6Sn5 rt
682 | Copper-Tin | Peritectic | Copper | Tin | 798 | L + (Cu) = Cu0.85Sn0.15 ht | 15.5 | 7.7 | 13.1 | L | (Cu) | Cu0.85Sn0.15 ht
683 | Copper-Tin | Peritectic | Copper | Tin | 755 | L + Cu0.85Sn0.15 ht = Cu3Sn ht | 19.1 | 15.7 | 17 | L | Cu0.85Sn0.15 ht | Cu3Sn ht
684 | Copper-Tin | Eutectoid | Copper | Tin | 350 | Cu41Sn11 ht = (Cu) + Cu3Sn rt | 20.5 | 6.2 | 24.5 | Cu41Sn11 ht | (Cu) | Cu3Sn rt
685 | Copper-Tin | Eutectoid | Copper | Tin | 586 | Cu0.85Sn0.15 ht = (Cu) + Cu3Sn ht | 14.9 | 9.1 | 15.4 | Cu0.85Sn0.15 ht | (Cu) | Cu3Sn ht
686 | Copper-Tin | Peritectic | Copper | Tin | 415 | L + Cu3Sn rt = CuSn0.8 ht | 86.7 | 25 | 43.5 | L | Cu3Sn rt | CuSn0.8 ht
687 | Copper-Tin | Peritectoid | Copper | Tin | 590 | Cu3Sn ht + Cu10Sn3 ht = Cu41Sn11 ht | 20 | 20.9 | 20.5 | Cu3Sn ht | Cu10Sn3 ht | Cu41Sn11 ht
688 | Copper-Tin | Peritectoid | Copper | Tin | 640 | Cu3Sn ht + Cu3Sn rt = Cu10Sn3 ht | 21.7 | 24.5 | 22.5 | Cu3Sn ht | Cu3Sn rt | Cu10Sn3 ht
689 | Copper-Tin | Eutectoid | Copper | Tin | 582 | Cu10Sn3 ht = Cu41Sn11 ht + Cu3Sn rt | 22.3 | 20.8 | 24.5 | Cu10Sn3 ht | Cu41Sn11 ht | Cu3Sn rt
691 | Copper-Titanium | Eutectic | Copper | Titanium | 875 | L = Cu4Ti + Cu2Ti ht | 27 | 21 | 33.3 | L | Cu4Ti | Cu2Ti ht
692 | Copper-Titanium | Peritectoid | Copper | Titanium | 875 | Cu2Ti ht + Cu4Ti3 = Cu3Ti2 | 33.3 | 42.9 | 40 | Cu2Ti ht | Cu4Ti3 | Cu3Ti2
693 | Copper-Titanium | Peritectic | Copper | Titanium | 890 | L + Cu4Ti3 = Cu2Ti ht | 29 | 42.9 | 33.3 | L | Cu4Ti3 | Cu2Ti ht
694 | Copper-Titanium | Eutectoid | Copper | Titanium | 870 | Cu2Ti ht = Cu4Ti + Cu3Ti2 | 33.3 | 22 | 40 | Cu2Ti ht | Cu4Ti | Cu3Ti2
695 | Copper-Titanium | Peritectic | Copper | Titanium | 925 | L + CuTi = Cu4Ti3 | 37.5 | 48 | 42.9 | L | CuTi | Cu4Ti3
697 | Copper-Titanium | Eutectic | Copper | Titanium | 960 | L = CuTi + CuTi2 | 57 | 54 | 66.7 | L | CuTi | CuTi2
698 | Copper-Titanium | Peritectic | Copper | Titanium | 1005 | L + (Ti) ht = CuTi2 | 63.5 | 86.5 | 66.7 | L | (Ti) ht | CuTi2
699 | Copper-Titanium | Eutectoid | Copper | Titanium | 790 | (Ti) ht = CuTi2 + (Ti) rt | 94.6 | 66.7 | 98.4 | (Ti) ht | CuTi2 | (Ti) rt
700 | Copper-Titanium | Peritectic | Copper | Titanium | 885 | L + (Cu) = Cu4Ti | 22 |  | 19.1 | L | (Cu) | Cu4Ti
701 | Copper-Vanadium | Peritectic | Copper | Vanadium | 1085 | L1 + (V) = (Cu) |  | 100 |  | L1 | (V) | (Cu)
702 | Copper-Vanadium | Monotectic | Copper | Vanadium | 1178 | L2 = L1 + (V) | 82 | 17 | 92.6 | L2 | L1 | (V)
703 | Copper-Ytterbium | Peritectic | Copper | Ytterbium | 628 | L + Cu2Yb = CuYb | 50.5 | 33.3 | 50 | L | Cu2Yb | CuYb
704 | Copper-Ytterbium | Peritectic | Copper | Ytterbium | 757 | L + Cu7Yb2 = Cu2Yb | 35.7 | 22.2 | 33.3 | L | Cu7Yb2 | Cu2Yb
705 | Copper-Ytterbium | Peritectic | Copper | Ytterbium | 825 | L + Cu9Yb2 = Cu7Yb2 | 30 | 18.2 | 22.2 | L | Cu9Yb2 | Cu7Yb2
707 | Copper-Ytterbium | Peritectic | Copper | Ytterbium | 879 | L + Cu9Yb2 = Cu5Yb | 12 | 18.2 | 16.7 | L | Cu9Yb2 | Cu5Yb
708 | Copper-Ytterbium | Eutectic | Copper | Ytterbium | 859 | L = (Cu) + Cu5Yb | 10 |  | 13.7 | L | (Cu) | Cu5Yb
710 | Copper-Ytterbium | Eutectic | Copper | Ytterbium | 472 | L = CuYb + (Yb) rt | 73.5 | 50 | 100 | L | CuYb | (Yb) rt
711 | Gadolinium-Magnesium | Peritectic | Gadolinium | Magnesium | 867 | L + (Gd) ht = MgGd | 50.5 | 36.5 | 50 | L | (Gd) ht | MgGd
712 | Gadolinium-Magnesium | Peritectic | Gadolinium | Magnesium | 755 | L + MgGd = Mg2Gd | 74 | 50 | 66.7 | L | MgGd | Mg2Gd
713 | Gadolinium-Magnesium | Peritectic | Gadolinium | Magnesium | 706 | L + Mg2Gd = Mg3Gd | 80.5 | 66.7 | 75 | L | Mg2Gd | Mg3Gd
714 | Gadolinium-Magnesium | Peritectic | Gadolinium | Magnesium | 642 | L + Mg3Gd = Mg46Gd9 | 84 | 75 | 83.3 | L | Mg3Gd | Mg46Gd9
715 | Gadolinium-Magnesium | Eutectic | Gadolinium | Magnesium | 548 | L = Mg46Gd9 + (Mg) | 91.2 | 83.3 | 95.47 | L | Mg46Gd9 | (Mg)
716 | Gadolinium-Magnesium | Eutectoid | Gadolinium | Magnesium | 718 | (Gd) ht = (Gd) rt + MgGd | 27 | 14.1 | 50 | (Gd) ht | (Gd) rt | MgGd
718 | Gadolinium-Manganese | Peritectic | Gadolinium | Manganese | 1080 | L + (Mn) ht1 = GdMn12 | 89 | 99 | 92.3 | L | (Mn) ht1 | GdMn12
722 | Gadolinium-Manganese | Peritectic | Gadolinium | Manganese | 950 | L + Gd6Mn23 = GdMn2 | 52 | 79.3 | 66.7 | L | Gd6Mn23 | GdMn2
723 | Gadolinium-Manganese | Eutectic | Gadolinium | Manganese | 830 | L = (Gd) rt + GdMn2 | 35.3 |  | 66 | L | (Gd) rt | GdMn2
725 | Gadolinium-Mercury | Peritectic | Gadolinium | Mercury | 300 | L + Hg2Gd = Hg3Gd | 100 | 66.7 | 75 | L | Hg2Gd | Hg3Gd
727 | Gadolinium-Mercury | Eutectic | Gadolinium | Mercury | 1050 | L = HgGd + Hg2Gd | 60 | 50 | 66.7 | L | HgGd | Hg2Gd
729 | Gadolinium-Mercury | Peritectic | Gadolinium | Mercury | 145 | L + Hg3Gd = Hg45Gd11 | 100 | 75 | 80.4 | L | Hg3Gd | Hg45Gd11
730 | Gadolinium-Mercury | Eutectic | Gadolinium | Mercury | 880 | L = (Gd) ht + HgGd | 20 | 10 | 50 | L | (Gd) ht | HgGd
731 | Gadolinium-Mercury | Peritectic | Gadolinium | Mercury | -38.8 | L + Hg45Gd11 = (Hg) lt | 100 | 80.4 | 100 | L | Hg45Gd11 | (Hg) lt
732 | Gadolinium-Mercury | Eutectoid | Gadolinium | Mercury | 800 | (Gd) ht = (Gd) rt + HgGd |  |  | 50 | (Gd) ht | (Gd) rt | HgGd
733 | Gadolinium-Molybdenum | Monotectic | Gadolinium | Molybdenum | 2470 | L2 = L1 + (Mo) | 90 | 34 | 99 | L2 | L1 | (Mo)
734 | Gadolinium-Molybdenum | Eutectic | Gadolinium | Molybdenum | 1305 | L = (Gd) ht + (Mo) |  |  | 100 | L | (Gd) ht | (Mo)
735 | Gadolinium-Molybdenum | Eutectoid | Gadolinium | Molybdenum | 1230 | (Gd) ht = (Gd) rt + (Mo) | 1.5 |  | 100 | (Gd) ht | (Gd) rt | (Mo)
737 | Gadolinium-Palladium | Eutectoid | Gadolinium | Palladium | 1130 | Gd2Pd3 ht = Gd3Pd4 rt + GdPd2 | 60 | 57.1 | 66.7 | Gd2Pd3 ht | Gd3Pd4 rt | GdPd2
738 | Gadolinium-Palladium | Peritectic | Gadolinium | Palladium | 1160 | L + Gd3Pd4 rt = Gd2Pd3 ht | 63 | 57.1 | 60 | L | Gd3Pd4 rt | Gd2Pd3 ht
741 | Gadolinium-Palladium | Eutectoid | Gadolinium | Palladium | 1005 | GdPd ht = GdPd rt + Gd3Pd4 rt | 49.5 | 49.5 | 57.1 | GdPd ht | GdPd rt | Gd3Pd4 rt
742 | Gadolinium-Palladium | Peritectic | Gadolinium | Palladium | 1038 | L + GdPd ht = GdPd rt | 35 | 48 | 48 | L | GdPd ht | GdPd rt
744 | Gadolinium-Palladium | Peritectic | Gadolinium | Palladium | 1290 | L + (Gd) ht = (Gd) rt |  | 1.5 |  | L | (Gd) ht | (Gd) rt
745 | Gadolinium-Palladium | Eutectic | Gadolinium | Palladium | 785 | L = (Gd) rt + Gd7Pd3 | 24 |  | 30 | L | (Gd) rt | Gd7Pd3
746 | Gadolinium-Palladium | Peritectic | Gadolinium | Palladium | 882 | L + GdPd rt = Gd3Pd2 | 33 | 48 | 40 | L | GdPd rt | Gd3Pd2
747 | Gadolinium-Palladium | Eutectic | Gadolinium | Palladium | 1152 | L = Gd2Pd3 ht + GdPd2 | 64 | 60 | 66.7 | L | Gd2Pd3 ht | GdPd2
748 | Gadolinium-Palladium | Peritectic | Gadolinium | Palladium | 812 | L + Gd3Pd2 = Gd7Pd3 | 26 | 40 | 30 | L | Gd3Pd2 | Gd7Pd3
749 | Gadolinium-Palladium | Eutectic | Gadolinium | Palladium | 1128 | L = GdPd3 + (Pd) | 86 | 79 | 88 | L | GdPd3 | (Pd)
750 | Gadolinium-Palladium | Peritectoid | Gadolinium | Palladium | 537 | GdPd3 + (Pd) = GdPd7 rt | 77 | 89.4 | 87.5 | GdPd3 | (Pd) | GdPd7 rt
751 | Gadolinium-Palladium | Peritectic | Gadolinium | Palladium | 1227 | L + GdPd3 = GdPd2 | 64.5 | 75 | 66.7 | L | GdPd3 | GdPd2
752 | Gadolinium-Platinum | Eutectic | Gadolinium | Platinum | 1630 | L = GdPt5 + (Pt) | 92 | 83.3 | 99.3 | L | GdPt5 | (Pt)
754 | Gadolinium-Platinum | Peritectic | Gadolinium | Platinum | 1650 | L + GdPt2 = GdPt5 | 87 | 76 | 83.3 | L | GdPt2 | GdPt5
755 | Gadolinium-Platinum | Eutectic | Gadolinium | Platinum | 1550 | L = Gd3Pt4 + GdPt2 | 58 | 57.1 | 66 | L | Gd3Pt4 | GdPt2
757 | Gadolinium-Platinum | Eutectic | Gadolinium | Platinum | 1030 | L = (Gd) rt + Gd3Pt | 15 |  | 25 | L | (Gd) rt | Gd3Pt
758 | Gadolinium-Platinum | Peritectic | Gadolinium | Platinum | 1250 | L + Gd7Pt3 = Gd3Pt | 20 | 30 | 25 | L | Gd7Pt3 | Gd3Pt
759 | Gadolinium-Platinum | Peritectic | Gadolinium | Platinum | 1390 | L + Gd2Pt = Gd7Pt3 | 23.5 | 33.3 | 30 | L | Gd2Pt | Gd7Pt3
760 | Gadolinium-Platinum | Peritectic | Gadolinium | Platinum | 1500 | L + Gd5Pt3 = Gd2Pt | 28 | 37.5 | 33.3 | L | Gd5Pt3 | Gd2Pt
761 | Gadolinium-Platinum | Peritectic | Gadolinium | Platinum | 1600 | L + GdPt = Gd5Pt3 | 33.5 | 50 | 37.5 | L | GdPt | Gd5Pt3
763 | Gadolinium-Platinum | Peritectic | Gadolinium | Platinum | 1570 | L + GdPt = Gd3Pt4 | 58 | 50 | 57.1 | L | GdPt | Gd3Pt4
764 | Gadolinium-Rhenium | Peritectic | Gadolinium | Rhenium | 2430 | L + (Re) = GdRe2 | 57.5 | 100 | 66.7 | L | (Re) | GdRe2
765 | Gadolinium-Rhenium | Eutectoid | Gadolinium | Rhenium | 1215 | (Gd) ht = (Gd) rt + GdRe2 |  |  | 66.7 | (Gd) ht | (Gd) rt | GdRe2
766 | Gadolinium-Rhenium | Eutectic | Gadolinium | Rhenium | 1283 | L = (Gd) ht + GdRe2 |  |  | 66.7 | L | (Gd) ht | GdRe2
767 | Gadolinium-Rhodium | Peritectic | Gadolinium | Rhodium | 1035 | L + Gd5Rh3 ht = Gd7Rh3 | 28 | 36.5 | 30 | L | Gd5Rh3 ht | Gd7Rh3
769 | Gadolinium-Rhodium | Peritectic | Gadolinium | Rhodium | 980 | L + Gd7Rh3 = Gd3Rh | 22 | 30 | 25 | L | Gd7Rh3 | Gd3Rh
771 | Gadolinium-Rhodium | Peritectic | Gadolinium | Rhodium | 1110 | L + Gd3Rh2 ht = Gd5Rh3 ht | 35 | 40 | 37.5 | L | Gd3Rh2 ht | Gd5Rh3 ht
772 | Gadolinium-Rhodium | Eutectoid | Gadolinium | Rhodium | 995 | Gd5Rh3 ht = Gd7Rh3 + Gd5Rh3 rt | 36.5 | 30 | 36.5 | Gd5Rh3 ht | Gd7Rh3 | Gd5Rh3 rt
773 | Gadolinium-Rhodium | Peritectic | Gadolinium | Rhodium | 1190 | L + Gd5Rh4 = Gd3Rh2 ht | 38 | 44.4 | 40 | L | Gd5Rh4 | Gd3Rh2 ht
774 | Gadolinium-Rhodium | Eutectoid | Gadolinium | Rhodium | 1060 | Gd3Rh2 ht = Gd5Rh3 ht + Gd5Rh4 | 40 | 37.5 | 44.4 | Gd3Rh2 ht | Gd5Rh3 ht | Gd5Rh4
775 | Gadolinium-Rhodium | Eutectic | Gadolinium | Rhodium | 920 | L = (Gd) rt + Gd3Rh | 17 |  | 25 | L | (Gd) rt | Gd3Rh
776 | Gadolinium-Rhodium | Peritectoid | Gadolinium | Rhodium | 1010 | Gd5Rh3 ht + Gd5Rh4 = Gd5Rh3 rt | 37.5 | 44.4 | 37.5 | Gd5Rh3 ht | Gd5Rh4 | Gd5Rh3 rt
777 | Gadolinium-Rhodium | Eutectic | Gadolinium | Rhodium | 1470 | L = GdRh5 ht + (Rh) | 86 | 83.3 | 100 | L | GdRh5 ht | (Rh)
778 | Gadolinium-Rhodium | Eutectoid | Gadolinium | Rhodium | 1320 | GdRh5 ht = GdRh3 + (Rh) | 83.3 | 75 | 100 | GdRh5 ht | GdRh3 | (Rh)
780 | Gadolinium-Rhodium | Eutectic | Gadolinium | Rhodium | 1460 | L = GdRh3 + GdRh5 ht | 80 | 75 | 83.3 | L | GdRh3 | GdRh5 ht
781 | Gadolinium-Rhodium | Peritectic | Gadolinium | Rhodium | 1560 | L + GdRh2 = GdRh3 | 77.5 | 69 | 75 | L | GdRh2 | GdRh3
783 | Gadolinium-Rhodium | Eutectic | Gadolinium | Rhodium | 1395 | L = GdRh + GdRh2 | 53 | 50 | 66 | L | GdRh | GdRh2
784 | Gadolinium-Rhodium | Peritectic | Gadolinium | Rhodium | 1230 | L + GdRh = Gd5Rh4 | 42.5 | 50 | 44.4 | L | GdRh | Gd5Rh4
788 | Gadolinium-Tellurium | Peritectic | Gadolinium | Tellurium | 1000 | L + GdTe1.75 = GdTe2 | 92 | 63.6 | 66.7 | L | GdTe1.75 | GdTe2
789 | Gadolinium-Tellurium | Eutectic | Gadolinium | Tellurium | 1290 | L = (Gd) ht + GdTe |  |  | 50 | L | (Gd) ht | GdTe
792 | Gadolinium-Tellurium | Peritectic | Gadolinium | Tellurium | 1190 | L + Gd2Te3 = GdTe1.75 | 75 | 60 | 63.6 | L | Gd2Te3 | GdTe1.75
793 | Gadolinium-Tellurium | Peritectic | Gadolinium | Tellurium | 920 | L + GdTe2 = Gd2Te5 | 94 | 66.7 | 71.4 | L | GdTe2 | Gd2Te5
794 | Gadolinium-Tellurium | Peritectic | Gadolinium | Tellurium | 835 | L + Gd2Te5 = GdTe3 | 96 | 71.4 | 75 | L | Gd2Te5 | GdTe3
795 | Gadolinium-Tellurium | Peritectic | Gadolinium | Tellurium | 450 | L + GdTe3 = (Te) | 100 | 75 | 100 | L | GdTe3 | (Te)
796 | Gadolinium-Tellurium | Peritectic | Gadolinium | Tellurium | 1255 | L + GdTe = Gd2Te3 | 69 | 50 | 57 | L | GdTe | Gd2Te3
798 | Gadolinium-Tin | Eutectic | Gadolinium | Tin | 230 | L = GdSn3 rt + (Sn) rt | 100 | 75 | 100 | L | GdSn3 rt | (Sn) rt
800 | Gadolinium-Tin | Peritectoid | Gadolinium | Tin | 995 | Gd11Sn10 + GdSn2 = Gd3Sn4 | 47.6 | 66.7 | 57.1 | Gd11Sn10 | GdSn2 | Gd3Sn4
801 | Gadolinium-Tin | Peritectic | Gadolinium | Tin | 1140 | L + Gd5Sn4 = GdSn2 | 68 | 44.4 | 66.7 | L | Gd5Sn4 | GdSn2
802 | Gadolinium-Tin | Peritectoid | Gadolinium | Tin | 1095 | Gd8Sn7 + GdSn2 = Gd11Sn10 | 46.7 | 66.7 | 47.6 | Gd8Sn7 | GdSn2 | Gd11Sn10
803 | Gadolinium-Tin | Peritectic | Gadolinium | Tin | 945 | L + GdSn2 = Gd3Sn7 | 78 | 66.7 | 70 | L | GdSn2 | Gd3Sn7
805 | Gadolinium-Tin | Eutectic | Gadolinium | Tin | 1103 | L = (Gd) rt + Gd3Sn | 15 |  | 25 | L | (Gd) rt | Gd3Sn
807 | Gadolinium-Tin | Eutectic | Gadolinium | Tin | 1141 | L = Gd3Sn + Gd5Sn3 | 31.5 | 25 | 37.5 | L | Gd3Sn | Gd5Sn3
809 | Gadolinium-Tin | Peritectic | Gadolinium | Tin | 1179 | L + Gd5Sn3 = Gd5Sn4 | 50 | 37.5 | 44.4 | L | Gd5Sn3 | Gd5Sn4
810 | Gadolinium-Tin | Peritectoid | Gadolinium | Tin | 1114 | Gd5Sn4 + GdSn2 = Gd8Sn7 | 44.4 | 66.7 | 46.7 | Gd5Sn4 | GdSn2 | Gd8Sn7
811 | Gadolinium-Tin | Peritectic | Gadolinium | Tin | 920 | L + Gd3Sn7 = GdSn3 ht | 79.5 | 70 | 75 | L | Gd3Sn7 | GdSn3 ht
812 | Gadolinium-Tungsten | Monotectic | Gadolinium | Tungsten | 3174 | L2 = L1 + (W) | 84 | 3.22 | 100 | L2 | L1 | (W)
815 | Gadolinium-Vanadium | Eutectoid | Gadolinium | Vanadium | 1223 | (Gd) ht = (Gd) rt + (V) | 0.5 | 0.2 | 100 | (Gd) ht | (Gd) rt | (V)
816 | Gadolinium-Vanadium | Eutectic | Gadolinium | Vanadium | 1289 | L1 = (Gd) ht + (V) | 1.8 | 0.9 | 100 | L1 | (Gd) ht | (V)
817 | Gadolinium-Vanadium | Monotectic | Gadolinium | Vanadium | 1890 | L2 = L1 + (V) | 98.8 | 8.7 | 99.9 | L2 | L1 | (V)
818 | Gadolinium-Ytterbium | Monotectic | Gadolinium | Ytterbium | 1183 | L1 = L2 + (Gd) ht | 49 | 71 | 21 | L1 | L2 | (Gd) ht
819 | Gadolinium-Ytterbium | Eutectoid | Gadolinium | Ytterbium | 780 | (Yb) ht = (Gd) rt + (Yb) rt | 98.5 | 14 | 98.6 | (Yb) ht | (Gd) rt | (Yb) rt
821 | Gadolinium-Ytterbium | Peritectic | Gadolinium | Ytterbium | 822 | L2 + (Gd) rt = (Yb) ht | 98.5 | 15 | 97.7 | L2 | (Gd) rt | (Yb) ht
824 | Gallium-Gadolinium | Eutectic | Gallium | Gadolinium | 29 | L = (Ga) + GdGa6 |  |  | 14.3 | L | (Ga) | GdGa6
825 | Gallium-Gadolinium | Peritectic | Gallium | Gadolinium | 1195 | L + GdGa2 = GdGa | 55 | 33.3 | 50 | L | GdGa2 | GdGa
826 | Gallium-Gadolinium | Peritectic | Gallium | Gadolinium | 406 | L + GdGa2 = GdGa6 |  | 22 | 14.3 | L | GdGa2 | GdGa6
828 | Gallium-Gadolinium | Eutectic | Gallium | Gadolinium | 850 | L = Gd5Ga3 + (Gd) rt | 80 | 62.5 | 100 | L | Gd5Ga3 | (Gd) rt
829 | Gallium-Gadolinium | Peritectic | Gallium | Gadolinium | 1010 | L + Gd3Ga2 = Gd5Ga3 | 71 | 60 | 62.5 | L | Gd3Ga2 | Gd5Ga3
830 | Gallium-Gadolinium | Peritectic | Gallium | Gadolinium | 1110 | L + GdGa = Gd3Ga2 | 62 | 50 | 60 | L | GdGa | Gd3Ga2
831 | Gallium-Hafnium | Eutectic | Gallium | Hafnium | 1680 | L = Hf11Ga10 + Hf5Ga3 | 57 | 55.6 | 62.5 | L | Hf11Ga10 | Hf5Ga3
832 | Gallium-Hafnium | Peritectic | Gallium | Hafnium | 1480 | L + HfGa = Hf2Ga3 | 38 | 50 | 40 | L | HfGa | Hf2Ga3
833 | Gallium-Hafnium | Eutectic | Gallium | Hafnium | 29 | L = (Ga) + HfGa3 |  |  | 25 | L | (Ga) | HfGa3
834 | Gallium-Hafnium | Peritectic | Gallium | Hafnium | 1100 | HfGa3 + Hf2Ga3 = HfGa2 rt | 25 | 40 | 33.3 | HfGa3 | Hf2Ga3 | HfGa2 rt
837 | Gallium-Hafnium | Peritectoid | Gallium | Hafnium | 1200 | Hf5Ga3 + (Hf) rt = Hf2Ga rt | 62.5 | 97 | 66.7 | Hf5Ga3 | (Hf) rt | Hf2Ga rt
838 | Gallium-Hafnium | Eutectic | Gallium | Hafnium | 1490 | L = Hf5Ga3 + (Hf) ht | 80 | 62.5 | 92 | L | Hf5Ga3 | (Hf) ht
839 | Gallium-Hafnium | Eutectoid | Gallium | Hafnium | 1300 | (Hf) ht = Hf5Ga3 + (Hf) rt | 94 | 62.5 | 97.5 | (Hf) ht | Hf5Ga3 | (Hf) rt
840 | Gallium-Hafnium | Peritectic | Gallium | Hafnium | 1560 | L + Hf11Ga10 = HfGa | 49 | 55.6 | 50 | L | Hf11Ga10 | HfGa
841 | Gallium-Hafnium | Peritectic | Gallium | Hafnium | 1400 | L + Hf2Ga3 = HfGa3 | 24 | 40 | 25 | L | Hf2Ga3 | HfGa3
842 | Gallium-Lead | Monotectic | Gallium | Lead | 310.6 | L2 = L1 + (Pb) | 96.05 | 2.83 | 99.55 | L2 | L1 | (Pb)
843 | Gallium-Lead | Eutectic | Gallium | Lead | 29.77 | L = (Ga) + (Pb) | 0.02 |  | 99.99 | L | (Ga) | (Pb)
845 | Gallium-Lithium | Eutectic | Gallium | Lithium | 167 | L = Li2Ga + (Li) rt | 97.5 | 67 | 100 | L | Li2Ga | (Li) rt
846 | Gallium-Lithium | Eutectic | Gallium | Lithium | 29 | L = (Ga) + Li3Ga14 |  |  | 17.6 | L | (Ga) | Li3Ga14
847 | Gallium-Lithium | Peritectic | Gallium | Lithium | 515 | L + LiGa = Li2Ga | 71.5 | 57 | 67 | L | LiGa | Li2Ga
848 | Gallium-Lithium | Peritectoid | Gallium | Lithium | 477 | LiGa + Li2Ga = Li3Ga2 rt | 55 | 66 | 60.5 | LiGa | Li2Ga | Li3Ga2 rt
849 | Gallium-Lithium | Peritectoid | Gallium | Lithium | 250 | LiGa + Li3Ga2 rt = Li5Ga4 rt | 52.5 | 59.5 | 55.6 | LiGa | Li3Ga2 rt | Li5Ga4 rt
850 | Gallium-Lithium | Peritectic | Gallium | Lithium | 381 | L + LiGa = Li7.6Ga13.7 | 10 | 50 | 35.7 | L | LiGa | Li7.6Ga13.7
852 | Gallium-Lithium | Peritectic | Gallium | Lithium | 341 | L + Li7.6Ga13.7 = Li3Ga8 |  | 35.7 | 27.3 | L | Li7.6Ga13.7 | Li3Ga8
853 | Gallium-Lithium | Peritectic | Gallium | Lithium | 302 | L + Li3Ga8 = Li2Ga7 rt |  | 27.3 | 22.2 | L | Li3Ga8 | Li2Ga7 rt
854 | Gallium-Lithium | Peritectic | Gallium | Lithium | 74 | L + Li2Ga7 rt = Li3Ga14 |  | 22.2 | 17.6 | L | Li2Ga7 rt | Li3Ga14
855 | Gallium-Molybdenum | Peritectic | Gallium | Molybdenum | 1820 | L + (Mo) = Mo3Ga | 74 | 84.5 | 75 | L | (Mo) | Mo3Ga
856 | Gallium-Molybdenum | Peritectoid | Gallium | Molybdenum | 775 | Mo8Ga41 + Mo3Ga = MoGa rt |  | 74 | 50 | Mo8Ga41 | Mo3Ga | MoGa rt
857 | Gallium-Molybdenum | Peritectoid | Gallium | Molybdenum | 740 | Mo8Ga41 + MoGa rt = MoGa2 rt |  | 50 | 33.3 | Mo8Ga41 | MoGa rt | MoGa2 rt
858 | Gallium-Molybdenum | Peritectoid | Gallium | Molybdenum | 695 | Mo8Ga41 + MoGa2 rt = Mo6Ga31 rt | 16 | 33.3 | 17 | Mo8Ga41 | MoGa2 rt | Mo6Ga31 rt
859 | Gallium-Molybdenum | Peritectic | Gallium | Molybdenum | 835 | L + Mo3Ga = Mo8Ga41 |  | 74 | 16 | L | Mo3Ga | Mo8Ga41
862 | Gallium-Neodymium | Peritectic | Gallium | Neodymium | 786 | L + Nd5Ga3 = Nd3Ga | 76 | 62.5 | 75 | L | Nd5Ga3 | Nd3Ga
863 | Gallium-Neodymium | Eutectic | Gallium | Neodymium | 651 | L = Nd3Ga + (Nd) rt | 80 | 75 | 100 | L | Nd3Ga | (Nd) rt
864 | Gallium-Neodymium | Eutectic | Gallium | Neodymium | 27 | L = (Ga) + NdGa6 rt |  |  | 14.3 | L | (Ga) | NdGa6 rt
866 | Gallium-Neodymium | Peritectic | Gallium | Neodymium | 905 | L + NdGa2 = NdGa | 63 | 33.3 | 50 | L | NdGa2 | NdGa
867 | Gallium-Neodymium | Peritectic | Gallium | Neodymium | 884 | L + NdGa = Nd5Ga3 | 67 | 50 | 62.5 | L | NdGa | Nd5Ga3
868 | Gallium-Neodymium | Peritectic | Gallium | Neodymium | 622 | L + NdGa2 = NdGa6 ht |  | 20 | 14.3 | L | NdGa2 | NdGa6 ht
869 | Gallium-Niobium | Eutectic | Gallium | Niobium | 29.6 | L = (Ga) + NbGa3 |  |  | 21 | L | (Ga) | NbGa3
870 | Gallium-Niobium | Peritectic | Gallium | Niobium | 1860 | L + (Nb) = Nb3Ga | 74 | 81 | 79 | L | (Nb) | Nb3Ga
871 | Gallium-Niobium | Peritectic | Gallium | Niobium | 1285 | L + Nb4Ga5 = NbGa4 ht | 14 | 44.4 | 20 | L | Nb4Ga5 | NbGa4 ht
873 | Gallium-Niobium | Peritectic | Gallium | Niobium | 1120 | L + Nb5Ga13 = NbGa3 | 4.5 | 27.8 | 22 | L | Nb5Ga13 | NbGa3
874 | Gallium-Niobium | Peritectoid | Gallium | Niobium | 1260 | NbGa4 ht + Nb4Ga5 = Nb5Ga13 | 20 | 44.4 | 27.8 | NbGa4 ht | Nb4Ga5 | Nb5Ga13
875 | Gallium-Niobium | Peritectic | Gallium | Niobium | 1300 | L + Nb5Ga4 = Nb4Ga5 | 16 | 55.6 | 44.4 | L | Nb5Ga4 | Nb4Ga5
876 | Gallium-Niobium | Peritectic | Gallium | Niobium | 1450 | L + Nb5Ga3 = Nb5Ga4 | 43 | 62 | 55.6 | L | Nb5Ga3 | Nb5Ga4
878 | Gallium-Niobium | Eutectic | Gallium | Niobium | 1740 | L = Nb5Ga3 + Nb3Ga | 69 | 63 | 75 | L | Nb5Ga3 | Nb3Ga
879 | Gallium-Platinum | Peritectic | Gallium | Platinum | 290 | L + Pt3Ga7 = PtGa6 |  | 30 | 14.3 | L | Pt3Ga7 | PtGa6
881 | Gallium-Platinum | Peritectoid | Gallium | Platinum | 255 | Pt3Ga + (Pt) = Pt3Ga Ga+ rt | 76 | 94 | 76.5 | Pt3Ga | (Pt) | Pt3Ga Ga+ rt
882 | Gallium-Platinum | Peritectoid | Gallium | Platinum | 210 | Pt3Ga Ga+ rt + (Pt) = Pt3Ga Pt+ rt | 76.5 | 94 | 76.5 | Pt3Ga Ga+ rt | (Pt) | Pt3Ga Pt+ rt
883 | Gallium-Platinum | Eutectic | Gallium | Platinum | 1361 | L = Pt3Ga + (Pt) | 78 | 76 | 86 | L | Pt3Ga | (Pt)
884 | Gallium-Platinum | Peritectic | Gallium | Platinum | 922 | L + Pt2Ga3 = PtGa2 ht | 32 | 40 | 33.3 | L | Pt2Ga3 | PtGa2 ht
886 | Gallium-Platinum | Peritectic | Gallium | Platinum | 937 | L + PtGa = Pt2Ga3 | 34 | 50 | 40 | L | PtGa | Pt2Ga3
887 | Gallium-Platinum | Eutectoid | Gallium | Platinum | 153 | PtGa2 ht = Pt3Ga7 + Pt2Ga3 | 33.3 | 30 | 40 | PtGa2 ht | Pt3Ga7 | Pt2Ga3
888 | Gallium-Platinum | Eutectic | Gallium | Platinum | 28 | L = (Ga) + PtGa6 |  |  | 14.3 | L | (Ga) | PtGa6
889 | Gallium-Platinum | Peritectic | Gallium | Platinum | 822 | L + PtGa2 ht = Pt3Ga7 | 21 | 33.3 | 30 | L | PtGa2 ht | Pt3Ga7
890 | Gallium-Platinum | Eutectic | Gallium | Platinum | 1017 | L = PtGa + Pt5Ga3 | 56 | 50 | 58 | L | PtGa | Pt5Ga3
891 | Gallium-Platinum | Peritectic | Gallium | Platinum | 1142 | L + Pt2Ga rt = Pt5Ga3 | 61 | 66.7 | 62 | L | Pt2Ga rt | Pt5Ga3
892 | Gallium-Platinum | Peritectic | Gallium | Platinum | 1149 | L + Pt3Ga = Pt2Ga rt | 62 | 68 | 66.7 | L | Pt3Ga | Pt2Ga rt
894 | Gallium-Potassium | Peritectic | Gallium | Potassium | 29.9 | L1 + K3Ga13 = (Ga) |  | 18.8 |  | L1 | K3Ga13 | (Ga)
895 | Gallium-Potassium | Peritectic | Gallium | Potassium | 509 | L1 + KGa3 = K3Ga13 |  | 25 | 18.8 | L1 | KGa3 | K3Ga13
897 | Gallium-Potassium | Eutectic | Gallium | Potassium | 61.8 | L2 = K2Ga3 + (K) | 100 | 40 | 100 | L2 | K2Ga3 | (K)
900 | Gallium-Samarium | Peritectic | Gallium | Samarium | 875 | L + Sm5Ga3 = Sm3Ga | 75.5 | 62.5 | 75 | L | Sm5Ga3 | Sm3Ga
903 | Gallium-Samarium | Eutectic | Gallium | Samarium | 735 | L = Sm3Ga + (Sm) rt | 80 | 75 | 100 | L | Sm3Ga | (Sm) rt
904 | Gallium-Samarium | Peritectic | Gallium | Samarium | 970 | L + SmGa = Sm5Ga3 | 63.5 | 50 | 62.5 | L | SmGa | Sm5Ga3
907 | Gallium-Samarium | Peritectic | Gallium | Samarium | 578 | L + SmGa2 = SmGa6 ht |  | 20 | 14.3 | L | SmGa2 | SmGa6 ht
909 | Gallium-Samarium | Peritectic | Gallium | Samarium | 1105 | L + SmGa2 = SmGa | 51 | 33.3 | 50 | L | SmGa2 | SmGa
910 | Gallium-Scandium | Eutectic | Gallium | Scandium | 1060 | L = Sc5Ga3 + (Sc) rt | 80 | 62.5 | 100 | L | Sc5Ga3 | (Sc) rt
912 | Gallium-Scandium | Peritectic | Gallium | Scandium | 1230 | L + Sc5Ga3 = Sc11Ga9 | 50 | 62.5 | 55.6 | L | Sc5Ga3 | Sc11Ga9
913 | Gallium-Scandium | Peritectic | Gallium | Scandium | 1090 | L + Sc11Ga9 = ScGa | 44 | 55.6 | 50 | L | Sc11Ga9 | ScGa
916 | Gallium-Scandium | Peritectic | Gallium | Scandium | 1030 | L + ScGa2 = ScGa3 | 20 | 33.3 | 25 | L | ScGa2 | ScGa3
917 | Gallium-Scandium | Eutectic | Gallium | Scandium | 1070 | L = ScGa2 + ScGa | 43 | 33.3 | 50 | L | ScGa2 | ScGa
918 | Gallium-Silicon | Eutectic | Gallium | Silicon | 29.77 | L = (Ga) + (Si) |  |  | 100 | L | (Ga) | (Si)
921 | Gallium-Tellurium | Eutectic | Gallium | Tellurium | 773 | L = GaTe + Ga3Te4 | 56 | 50 | 57.1 | L | GaTe | Ga3Te4
922 | Gallium-Tellurium | Eutectic | Gallium | Tellurium | 731 | L = Ga2Te5 ht + (Te) | 88 | 71.5 | 100 | L | Ga2Te5 ht | (Te)
923 | Gallium-Tellurium | Eutectoid | Gallium | Tellurium | 407 | Ga2Te5 ht = Ga2..67Te + (Te) | 71.5 | 60 | 100 | Ga2Te5 ht | Ga2..67Te | (Te)
924 | Gallium-Tellurium | Peritectic | Gallium | Tellurium | 484 | L + Ga2.67Te = Ga2Te5 ht | 80 | 60 | 71.5 | L | Ga2.67Te | Ga2Te5 ht
927 | Gallium-Tellurium | Peritectic | Gallium | Tellurium | 29.8 | L + GaTe = (Ga) |  |  | 50 | L | GaTe | (Ga)
928 | Gallium-Tellurium | Monotectic | Gallium | Tellurium | 747 | L2 = L1 + GaTe | 30 |  | 50 | L2 | L1 | GaTe
929 | Gallium-Tin | Eutectic | Gallium | Tin | 20.5 | L = (Ga) + (Sn) rt | 8.4 |  | 93.6 | L | (Ga) | (Sn) rt
930 | Gallium-Titanium | Eutectic | Gallium | Titanium | 1430 | L = Ti2Ga + (Ti) ht | 69 | 66.7 | 76 | L | Ti2Ga | (Ti) ht
931 | Gallium-Titanium | Peritectoid | Gallium | Titanium | 1030 | Ti2Ga + (Ti) ht = Ti3Ga rt | 66.7 | 84 | 75 | Ti2Ga | (Ti) ht | Ti3Ga rt
933 | Gallium-Titanium | Peritectoid | Gallium | Titanium | 940 | Ti3Ga rt + (Ti) ht = (Ti) rt | 77 | 86.5 | 86 | Ti3Ga rt | (Ti) ht | (Ti) rt
936 | Gallium-Ytterbium | Eutectic | Gallium | Ytterbium | 27 | L = (Ga) + YbGa6 | 0.5 |  | 14.3 | L | (Ga) | YbGa6
938 | Gallium-Ytterbium | Eutectic | Gallium | Ytterbium | 605 | L = Yb2Ga + (Yb) rt | 78.5 | 66.7 | 100 | L | Yb2Ga | (Yb) rt
939 | Gallium-Ytterbium | Peritectic | Gallium | Ytterbium | 282 | L + YbGa4 = YbGa6 |  | 20 | 14.3 | L | YbGa4 | YbGa6
940 | Gallium-Ytterbium | Peritectic | Gallium | Ytterbium | 755 | L + YbGa2 = YbGa4 | 17 | 33.3 | 20 | L | YbGa2 | YbGa4
941 | Gallium-Ytterbium | Peritectoid | Gallium | Ytterbium | 740 | YbGa4 + YbGa2 = YbGa2.63 rt | 20 | 33.3 | 25 | YbGa4 | YbGa2 | YbGa2.63 rt
942 | Gallium-Ytterbium | Peritectic | Gallium | Ytterbium | 870 | L + YbGa2 = Yb3Ga8 ht | 21 | 33.3 | 27.3 | L | YbGa2 | Yb3Ga8 ht
945 | Gallium-Ytterbium | Eutectic | Gallium | Ytterbium | 880 | L = YbGa2 + YbGa | 46.5 | 33.3 | 50 | L | YbGa2 | YbGa
946 | Gallium-Ytterbium | Eutectic | Gallium | Ytterbium | 650 | L = GaYb + Yb2Ga | 66 | 50 | 66.7 | L | GaYb | Yb2Ga
947 | Gallium-Zinc | Eutectic | Gallium | Zinc | 24.67 | L = (Ga) + (Zn) | 3.87 | 0.8 | 99 | L | (Ga) | (Zn)
948 | Germanium-Hafnium | Peritectic | Germanium | Hafnium | 2026 | L + Hf5Ge3 = Hf2Ge | 74 | 62.5 | 66.7 | L | Hf5Ge3 | Hf2Ge
949 | Germanium-Hafnium | Eutectic | Germanium | Hafnium | 930 | L = (Ge) + HfGe2 |  |  | 33.3 | L | (Ge) | HfGe2
950 | Germanium-Hafnium | Peritectoid | Germanium | Hafnium | 1745 | Hf3Ge + (Hf) ht = (Hf) rt | 75 | 99.2 | 99.2 | Hf3Ge | (Hf) ht | (Hf) rt
951 | Germanium-Hafnium | Eutectic | Germanium | Hafnium | 1775 | L = Hf3Ge + (Hf) ht | 89.9 | 75 | 99 | L | Hf3Ge | (Hf) ht
952 | Germanium-Hafnium | Peritectic | Germanium | Hafnium | 1960 | L + Hf2Ge = Hf3Ge | 80 | 66.7 | 75 | L | Hf2Ge | Hf3Ge
954 | Germanium-Hafnium | Peritectic | Germanium | Hafnium | 2160 | L + Hf5Ge3 = Hf3Ge2 | 53 | 62.5 | 60 | L | Hf5Ge3 | Hf3Ge2
955 | Germanium-Hafnium | Peritectic | Germanium | Hafnium | 2140 | L + Hf3Ge2 = Hf5Ge4 stab | 51 | 60 | 55.6 | L | Hf3Ge2 | Hf5Ge4 stab
956 | Germanium-Hafnium | Peritectic | Germanium | Hafnium | 2100 | L + Hf5Ge4 stab = HfGe | 47 | 55.6 | 50 | L | Hf5Ge4 stab | HfGe
957 | Germanium-Hafnium | Peritectic | Germanium | Hafnium | 1744 | L + HfGe = HfGe2 | 30 | 50 | 33.3 | L | HfGe | HfGe2
959 | Germanium-Neodymium | Peritectoid | Germanium | Neodymium | 680 | (Ge) + NdGe1.6 ht = NdGe1.6 rt |  | 38.4 | 38.4 | (Ge) | NdGe1.6 ht | NdGe1.6 rt
960 | Germanium-Neodymium | Eutectic | Germanium | Neodymium | 828 | L = (Ge) + NdGe1.6 ht | 16 | 0.5 | 38.4 | L | (Ge) | NdGe1.6 ht
962 | Germanium-Neodymium | Eutectic | Germanium | Neodymium | 825 | L = Nd5Ge3 + (Nd) rt | 90 | 63 | 99 | L | Nd5Ge3 | (Nd) rt
963 | Germanium-Neodymium | Eutectic | Germanium | Neodymium | 1390 | L = NdGe1.6 ht + NdGe | 48 | 39.5 | 50 | L | NdGe1.6 ht | NdGe
966 | Germanium-Neodymium | Peritectic | Germanium | Neodymium | 1490 | L + Nd5Ge3 = Nd5Ge4 | 51 | 62 | 56.5 | L | Nd5Ge3 | Nd5Ge4
967 | Germanium-Neodymium | Peritectic | Germanium | Neodymium | 1397 | L + Nd5Ge4 = NdGe | 18.5 | 56 | 51 | L | Nd5Ge4 | NdGe
968 | Germanium-Neodymium | Eutectoid | Germanium | Neodymium | 615 | NdGe1.6 ht = NdGe1.6 rt + NdGe | 39.5 | 39.5 | 50 | NdGe1.6 ht | NdGe1.6 rt | NdGe
969 | Germanium-Palladium | Eutectoid | Germanium | Palladium | 775 | Pd0.84Ge0.16 ht = Pd5Gd + (Pd) | 84 | 83.5 | 97 | Pd0.84Ge0.16 ht | Pd5Gd | (Pd)
970 | Germanium-Palladium | Peritectic | Germanium | Palladium | 990 | L + Pd2Ge = Pd21Ge8 | 76 | 66.7 | 72.4 | L | Pd2Ge | Pd21Ge8
971 | Germanium-Palladium | Eutectic | Germanium | Palladium | 725 | L = (Ge) + PdGe | 36 |  | 50 | L | (Ge) | PdGe
973 | Germanium-Palladium | Peritectic | Germanium | Palladium | 970 | L + Pd21Ge8 = Pd25Ge9 ht | 76.5 | 72.4 | 74 | L | Pd21Ge8 | Pd25Ge9 ht
974 | Germanium-Palladium | Eutectoid | Germanium | Palladium | 550 | Pd25Ge9 ht = Pd21Ge8 + Pd3Ge rt | 73.5 | 72.4 | 74.5 | Pd25Ge9 ht | Pd21Ge8 | Pd3Ge rt
975 | Germanium-Palladium | Peritectoid | Germanium | Palladium | 600 | Pd25Ge9 ht + Pd5Gd = Pd3Ge rt | 75 | 83 | 75.5 | Pd25Ge9 ht | Pd5Gd | Pd3Ge rt
976 | Germanium-Palladium | Eutectic | Germanium | Palladium | 760 | L = Pd25Ge9 ht + Pd5Gd | 81 | 75 | 83 | L | Pd25Ge9 ht | Pd5Gd
977 | Germanium-Palladium | Peritectic | Germanium | Palladium | 785 | L + Pd0.84Ge0.16 ht = Pd5Gd | 81.5 | 83.5 | 83 | L | Pd0.84Ge0.16 ht | Pd5Gd
978 | Germanium-Palladium | Peritectic | Germanium | Palladium | 840 | L + (Pd) = Pd0.84Ge0.16 ht | 82.5 | 97 | 84 | L | (Pd) | Pd0.84Ge0.16 ht
980 | Germanium-Palladium | Eutectic | Germanium | Palladium | 815 | L = PdGe + Pd2Ge | 53 | 50 | 66.7 | L | PdGe | Pd2Ge
981 | Germanium-Platinum | Peritectic | Germanium | Platinum | 951 | L + (Pt) = Pt3Ge | 71.5 | 93.4 | 76.5 | L | (Pt) | Pt3Ge
982 | Germanium-Platinum | Peritectic | Germanium | Platinum | 879 | L + PtGe = Pt2Ge3 | 36 | 50 | 40 | L | PtGe | Pt2Ge3
983 | Germanium-Platinum | Peritectic | Germanium | Platinum | 795 | L + Pt3Ge = Pt2Ge | 65 | 76.1 | 66.7 | L | Pt3Ge | Pt2Ge
984 | Germanium-Platinum | Eutectic | Germanium | Platinum | 783 | L = Pt3Ge2 + Pt2Ge | 63.5 | 60 | 66.7 | L | Pt3Ge2 | Pt2Ge
985 | Germanium-Platinum | Peritectic | Germanium | Platinum | 828 | L + Pt2Ge3 = PtGe2 | 27.5 | 40 | 33.3 | L | Pt2Ge3 | PtGe2
986 | Germanium-Platinum | Eutectic | Germanium | Platinum | 770 | L = (Ge) + PtGe2 | 22 |  | 33.3 | L | (Ge) | PtGe2
987 | Germanium-Platinum | Peritectic | Germanium | Platinum | 807 | L + PtGe = Pt3Ge2 | 62.6 | 50 | 60 | L | PtGe | Pt3Ge2
989 | Germanium-Rhenium | Eutectic | Germanium | Rhenium | 930 | L = (Ge) + Re3Ge7 |  |  | 30 | L | (Ge) | Re3Ge7
990 | Germanium-Rhenium | Peritectic | Germanium | Rhenium | 1132 | L + (Re) = Re3Ge7 |  | 100 | 30 | L | (Re) | Re3Ge7
991 | Germanium-Rhodium | Peritectic | Germanium | Rhodium | 1000 | L + RhGe = Rh17Ge22 | 38 | 50 | 43.6 | L | RhGe | Rh17Ge22
993 | Germanium-Rhodium | Eutectic | Germanium | Rhodium | 1160 | L = RhGe + Rh5Ge3 | 56 | 50 | 62.5 | L | RhGe | Rh5Ge3
994 | Germanium-Rhodium | Peritectic | Germanium | Rhodium | 1210 | L + Rh2Ge = Rh5Ge3 | 60 | 66.7 | 62.5 | L | Rh2Ge | Rh5Ge3
995 | Germanium-Rhodium | Eutectic | Germanium | Rhodium | 1090 | L = Rh2Ge + (Rh) | 78 | 66.7 | 100 | L | Rh2Ge | (Rh)
996 | Germanium-Rhodium | Eutectic | Germanium | Rhodium | 850 | L = (Ge) + Rh17Ge22 | 23.5 |  | 43.6 | L | (Ge) | Rh17Ge22
997 | Germanium-Ruthenium | Eutectic | Germanium | Ruthenium | 1488 | L = Ru2Ge3 ht + RuGe | 47 | 40 | 50 | L | Ru2Ge3 ht | RuGe
998 | Germanium-Ruthenium | Eutectic | Germanium | Ruthenium | 1406 | L = RuGe + (Ru) | 63 | 50 | 100 | L | RuGe | (Ru)
1000 | Germanium-Ruthenium | Eutectic | Germanium | Ruthenium | 937 | L = (Ge) + Ru2Ge3 ht |  |  | 40 | L | (Ge) | Ru2Ge3 ht
1004 | Germanium-Samarium | Eutectic | Germanium | Samarium | 890 | L = Sm5Ge3 + (Sm) ht1 | 89 | 62.5 | 100 | L | Sm5Ge3 | (Sm) ht1
1006 | Germanium-Samarium | Peritectic | Germanium | Samarium | 1400 | L + Sm5Ge4 = SmGe | 36 | 55.6 | 50 | L | Sm5Ge4 | SmGe
1009 | Germanium-Samarium | Peritectic | Germanium | Samarium | 1355 | L + SmGe = SmGe1.5 ht2 | 33 | 50 | 40 | L | SmGe | SmGe1.5 ht2
1010 | Germanium-Samarium | Peritectoid | Germanium | Samarium | 760 | (Ge) + Sm2Ge3 ht1 = Sm3Ge5 rt |  | 40 | 38 | (Ge) | Sm2Ge3 ht1 | Sm3Ge5 rt
1011 | Germanium-Samarium | Peritectic | Germanium | Samarium | 1500 | L + Sm5Ge3 = Sm5Ge4 | 43.5 | 62.5 | 55.6 | L | Sm5Ge3 | Sm5Ge4
1012 | Germanium-Samarium | Eutectic | Germanium | Samarium | 820 | L = (Ge) + Sm2Ge3 ht1 | 15 |  | 40 | L | (Ge) | Sm2Ge3 ht1
1017 | Germanium-Strontium | Peritectic | Germanium | Strontium | 1015 | L + SrGe = SrGe2 | 28 | 50 | 33.3 | L | SrGe | SrGe2
1018 | Germanium-Strontium | Eutectic | Germanium | Strontium | 755 | L = (Ge) + SrGe2 | 19.3 |  | 33.3 | L | (Ge) | SrGe2
1019 | Germanium-Strontium | Eutectic | Germanium | Strontium | 714 | L = Sr2Ge + (Sr) ht | 96.4 | 66.7 | 100 | L | Sr2Ge | (Sr) ht
1020 | Germanium-Strontium | Peritectic | Germanium | Strontium | 972 | L + SrGe = Sr2Ge | 76.5 | 50 | 66.7 | L | SrGe | Sr2Ge
1021 | Germanium-Terbium | Eutectic | Germanium | Terbium | 1160 | L = Tb5Ge3 + (Tb) rt | 88 | 62.5 | 100 | L | Tb5Ge3 | (Tb) rt
1022 | Germanium-Terbium | Peritectic | Germanium | Terbium | 880 | L + Ge2Tb = TbGe2.7 ht | 16.5 | 33.3 | 27 | L | Ge2Tb | TbGe2.7 ht
1023 | Germanium-Terbium | Eutectoid | Germanium | Terbium | 830 | TbGe2.7 ht = (Ge) + TbGe2 | 27 |  | 33.3 | TbGe2.7 ht | (Ge) | TbGe2
1024 | Germanium-Terbium | Peritectic | Germanium | Terbium | 1380 | L + TbGe1.5 ht = TbGe1.7 ht | 34 | 40 | 37 | L | TbGe1.5 ht | TbGe1.7 ht
1025 | Germanium-Terbium | Peritectic | Germanium | Terbium | 940 | L + TbGe1.7 ht = TbGe2 | 19 | 37 | 33.3 | L | TbGe1.7 ht | TbGe2
1026 | Germanium-Terbium | Peritectic | Germanium | Terbium | 1420 | L + TbGe = TbGe1.5 ht | 35.5 | 50 | 40 | L | TbGe | TbGe1.5 ht
1027 | Germanium-Terbium | Peritectic | Germanium | Terbium | 1580 | L + Tb11Ge10 = TbGe | 47.5 | 52.4 | 50 | L | Tb11Ge10 | TbGe
1030 | Germanium-Terbium | Peritectic | Germanium | Terbium | 1660 | L + Tb5Ge4 = Tb11Ge10 | 50 | 55.6 | 524 | L | Tb5Ge4 | Tb11Ge10
1033 | Germanium-Terbium | Peritectic | Germanium | Terbium | 1840 | L + Tb5Ge3 = Tb5Ge4 | 55 | 62.5 | 55.6 | L | Tb5Ge3 | Tb5Ge4
1034 | Germanium-Terbium | Eutectic | Germanium | Terbium | 850 | L = (Ge) + TbGe2.7 ht | 14 |  | 27 | L | (Ge) | TbGe2.7 ht
1036 | Germanium-Tin | Eutectic | Germanium | Tin | 231.1 | L = (Ge) + (Sn) rt | 99.5 | 1.1 | 100 | L | (Ge) | (Sn) rt
1037 | Germanium-Vanadium | Eutectic | Germanium | Vanadium | 1800 | L = V5Ge3 + V3Ge | 69.5 | 62.5 | 76 | L | V5Ge3 | V3Ge
1039 | Germanium-Vanadium | Peritectic | Germanium | Vanadium | 1630 | L + V5Ge3 = V11Ge8 | 48.5 | 62 | 58 | L | V5Ge3 | V11Ge8
1040 | Germanium-Vanadium | Eutectic | Germanium | Vanadium | 1760 | L = V3Ge + (V) | 84 | 76.5 | 95.5 | L | V3Ge | (V)
1041 | Germanium-Vanadium | Eutectic | Germanium | Vanadium | 930 | L = (Ge) + V17Ge13 |  |  | 35 | L | (Ge) | V17Ge13
1043 | Germanium-Vanadium | Peritectic | Germanium | Vanadium | 960 | L + V11Ge8 = V17Ge13 |  | 58 | 35 | L | V11Ge8 | V17Ge13
1044 | Germanium-Ytterbium | Eutectic | Germanium | Ytterbium | 818 | L2 = Yb10Ge11 + (Yb) ht | 100 | 52.4 | 100 | L2 | Yb10Ge11 | (Yb) ht
1046 | Germanium-Ytterbium | Monotectic | Germanium | Ytterbium | 1065 | L1 = L2 + Yb3Ge4.3 rt | 42 | 93 | 41 | L1 | L2 | Yb3Ge4.3 rt
1047 | Germanium-Ytterbium | Peritectic | Germanium | Ytterbium | 970 | L2 + Yb3Ge4.3 rt = Yb10Ge11 | 96 | 41 | 52.4 | L2 | Yb3Ge4.3 rt | Yb10Ge11
1049 | Germanium-Ytterbium | Eutectic | Germanium | Ytterbium | 735 | L1 = (Ge) + Yb3Ge4.3 rt | 21 |  | 41 | L1 | (Ge) | Yb3Ge4.3 rt
1051 | Germanium-Zinc | Eutectic | Germanium | Zinc | 394 | L = (Ge) + (Zn) | 94.5 |  | 100 | L | (Ge) | (Zn)
1052 | Gold-Beryllium | Eutectic | Gold | Beryllium | 800 | L = Be5Au + (Be) rt | 91 | 85 | 100 | L | Be5Au | (Be) rt
1053 | Gold-Beryllium | Eutectic | Gold | Beryllium | 820 | L = Be3Au + Be5Au | 80 | 77 | 83 | L | Be3Au | Be5Au
1055 | Gold-Beryllium | Peritectoid | Gold | Beryllium | 595 | BeAu ht + Be3Au = BeAu rt | 51 | 73 | 51 | BeAu ht | Be3Au | BeAu rt
1057 | Gold-Beryllium | Eutectoid | Gold | Beryllium | 555 | Be3Au4 ht = BeAu2 + BeAu rt | 42.9 | 33.3 | 49 | Be3Au4 ht | BeAu2 | BeAu rt
1058 | Gold-Beryllium | Eutectic | Gold | Beryllium | 602 | L = BeAu2 + Be3Au4 ht | 39.4 | 33.3 | 42.9 | L | BeAu2 | Be3Au4 ht
1059 | Gold-Beryllium | Eutectic | Gold | Beryllium | 595 | L = BeAu3 + BeAu2 | 25.9 | 25 | 33.3 | L | BeAu3 | BeAu2
1060 | Gold-Beryllium | Peritectic | Gold | Beryllium | 610 | L + BeAu ht = Be3Au4 ht | 40.3 | 49 | 42.9 | L | BeAu ht | Be3Au4 ht
1062 | Gold-Beryllium | Eutectic | Gold | Beryllium | 580 | L = (Au) + BeAu3 | 21.5 | 0.2 | 25 | L | (Au) | BeAu3
1064 | Gold-Beryllium | Eutectoid | Gold | Beryllium | 390 | BeAu3 = (Au) + BeAu2 | 25 | 0.2 | 33.3 | BeAu3 | (Au) | BeAu2
1066 | Gold-Beryllium | Eutectoid | Gold | Beryllium | 585 | BeAu ht = Be3Au4 ht + BeAu rt | 49 | 42.9 | 49 | BeAu ht | Be3Au4 ht | BeAu rt
1068 | Gold-Beryllium | Eutectic | Gold | Beryllium | 650 | L = BeAu ht + Be3Au | 57 | 51 | 73 | L | BeAu ht | Be3Au
1069 | Gold-Bismuth | Eutectoid | Gold | Bismuth | 116 | Au2Bi ht = (Au) + (Bi) | 33.3 |  | 100 | Au2Bi ht | (Au) | (Bi)
1070 | Gold-Bismuth | Eutectic | Gold | Bismuth | 241.1 | L = Au2Bi ht + (Bi) | 86.8 | 33.3 | 100 | L | Au2Bi ht | (Bi)
1071 | Gold-Bismuth | Peritectic | Gold | Bismuth | 371 | L + (Au) = Au2Bi ht | 66.9 |  | 33.3 | L | (Au) | Au2Bi ht
1072 | Gold-Cadmium | Peritectoid | Gold | Cadmium | 340 | AuCd ht + Au5Cd8 ht1 = Au3Cd5 rt | 56 | 62.9 | 61.6 | AuCd ht | Au5Cd8 ht1 | Au3Cd5 rt
1074 | Gold-Cadmium | Peritectoid | Gold | Cadmium | 300 | AuCd3 ?1 + (Cd) = AuCd4 ht | 76.5 | 96.6 | 82 | AuCd3 ?1 | (Cd) | AuCd4 ht
1075 | Gold-Cadmium | Eutectic | Gold | Cadmium | 309 | L = AuCd3 ?1 + (Cd) | 93 | 76.5 | 96.5 | L | AuCd3 ?1 | (Cd)
1076 | Gold-Cadmium | Eutectic | Gold | Cadmium | 627 | L = Au2Cd ht + AuCd ht | 41 | 35.5 | 43 | L | Au2Cd ht | AuCd ht
1077 | Gold-Cadmium | Peritectoid | Gold | Cadmium | 375 | Au5Cd8 ht2 + AuCd3 ?1 = Au5Cd8 ht1 | 64.4 | 70.1 | 64.6 | Au5Cd8 ht2 | AuCd3 ?1 | Au5Cd8 ht1
1078 | Gold-Cadmium | Peritectoid | Gold | Cadmium | 412 | (Au) + Au2Cd ht = Au3Cd rt | 22.5 | 25.5 | 25 | (Au) | Au2Cd ht | Au3Cd rt
1079 | Gold-Cadmium | Peritectic | Gold | Cadmium | 627 | L + (Au) = Au2Cd ht | 43 | 32.5 | 35.5 | L | (Au) | Au2Cd ht
1080 | Gold-Cadmium | Peritectoid | Gold | Cadmium | 516 | AuCd ht + Au5Cd8 ht3 = Au5Cd8 ht2 | 56.5 | 61.5 | 61.2 | AuCd ht | Au5Cd8 ht3 | Au5Cd8 ht2
1083 | Gold-Cadmium | Eutectoid | Gold | Cadmium | 305 | Au5Cd8 ht1 = Au3Cd5 rt + AuCd3 ?1 | 63.6 | 62 | 71.1 | Au5Cd8 ht1 | Au3Cd5 rt | AuCd3 ?1
1085 | Gold-Cadmium | Peritectic | Gold | Cadmium | 540 | L + AuCd ht = Au5Cd8 ht3 | 61.6 | 56 | 61.2 | L | AuCd ht | Au5Cd8 ht3
1086 | Gold-Cadmium | Eutectoid | Gold | Cadmium | 370 | Au5Cd8 ht2 = AuCd ht + Au5Cd8 ht1 | 62.6 | 57 | 62.7 | Au5Cd8 ht2 | AuCd ht | Au5Cd8 ht1
1087 | Gold-Cadmium | Eutectoid | Gold | Cadmium | 450 | Au5Cd8 ht3 = Au5Cd8 ht2 + AuCd3 ?1 | 66 | 65.5 | 69.9 | Au5Cd8 ht3 | Au5Cd8 ht2 | AuCd3 ?1
1088 | Gold-Cadmium | Eutectic | Gold | Cadmium | 496 | L = Au5Cd8 ht3 + AuCd3 ?1 | 70 | 67.6 | 70.8 | L | Au5Cd8 ht3 | AuCd3 ?1
1089 | Gold-Cobalt | Eutectic | Gold | Cobalt | 996.5 | L = (Au) + (Co) ht | 24.8 | 23 | 9831 | L | (Au) | (Co) ht
1092 | Gold-Copper | Peritectoid | Gold | Copper | 240 | (Cu,Au) + CuAu orth rt = CuAu3 | 34.5 | 39.5 | 38.5 | (Cu,Au) | CuAu orth rt | CuAu3
1095 | Gold-Copper | Eutectoid | Gold | Copper | 285 | (Cu,Au) = CuAu orth rt + Cu3Au Au+ ht | 64 | 62.5 | 65.6 | (Cu,Au) | CuAu orth rt | Cu3Au Au+ ht
1096 | Gold-Copper | Eutectoid | Gold | Copper | 250 | Cu3Au Au+ ht = CuAu orth rt + Cu3Au rt | 66 | 62.5 | 66.5 | Cu3Au Au+ ht | CuAu orth rt | Cu3Au rt
1098 | Gold-Gallium | Eutectoid | Gold | Gallium | 304 | Au0.875Ga0.125 = (Au) + Au7Ga2 ht | 12.75 | 11.1 | 20.4 | Au0.875Ga0.125 | (Au) | Au7Ga2 ht
1099 | Gold-Gallium | Eutectic | Gold | Gallium | 346.7 | L = Au7Ga2 rt + Au2Ga ht | 28.5 | 24.8 | 29.8 | L | Au7Ga2 rt | Au2Ga ht
1101 | Gold-Gallium | Eutectoid | Gold | Gallium | 274 | Au2Ga ht = Au7Ga2 rt + Au2Ga rt | 29.8 | 23 | 29.8 | Au2Ga ht | Au7Ga2 rt | Au2Ga rt
1102 | Gold-Gallium | Eutectic | Gold | Gallium | 339.4 | L = Au2Ga ht + AuGa | 34 | 31 | 50 | L | Au2Ga ht | AuGa
1103 | Gold-Gallium | Peritectoid | Gold | Gallium | 286 | Au2Ga ht + AuGa = Au2Ga rt | 31 | 50 | 31 | Au2Ga ht | AuGa | Au2Ga rt
1104 | Gold-Gallium | Eutectic | Gold | Gallium | 448.6 | L = AuGa + AuGa2 | 56 | 50 | 66.7 | L | AuGa | AuGa2
1106 | Gold-Gallium | Peritectic | Gold | Gallium | 30 | L + AuGa2 = (Ga) | 100 | 66.7 | 100 | L | AuGa2 | (Ga)
1108 | Gold-Gallium | Peritectic | Gold | Gallium | 409.8 | L + Au0.875Ga0.125 = Au7Ga2 ht | 24.2 | 14.2 | 20.6 | L | Au0.875Ga0.125 | Au7Ga2 ht
1109 | Gold-Gallium | Eutectoid | Gold | Gallium | 282 | Au7Ga2 ht = (Au) + Au7Ga2 rt | 20.6 | 8.7 | 21.3 | Au7Ga2 ht | (Au) | Au7Ga2 rt
1110 | Gold-Gallium | Peritectic | Gold | Gallium | 415.4 | L + (Au) = Au0.875Ga0.125 | 23.3 | 12.4 | 13.3 | L | (Au) | Au0.875Ga0.125
1111 | Gold-Gallium | Peritectic | Gold | Gallium | 375 | L + Au7Ga2 ht = Au7Ga2 rt | 26.5 | 22.1 | 23.5 | L | Au7Ga2 ht | Au7Ga2 rt
1112 | Gold-Germanium | Eutectic | Gold | Germanium | 361 | L = (Au) + (Ge) | 28 |  | 100 | L | (Au) | (Ge)
1113 | Gold-Hafnium | Eutectic | Gold | Hafnium | 1492 | L = AuHf ht + AuHf2 | 62 | 49 | 66.7 | L | AuHf ht | AuHf2
1114 | Gold-Hafnium | Eutectoid | Gold | Hafnium | 1286 | (Hf) ht = AuHf2 + (Hf) rt | 89 | 66.7 | 95 | (Hf) ht | AuHf2 | (Hf) rt
1116 | Gold-Hafnium | Peritectic | Gold | Hafnium | 1298 | L + Au3Hf = Au4Hf | 15.5 | 25 | 20 | L | Au3Hf | Au4Hf
1117 | Gold-Hafnium | Peritectic | Gold | Hafnium | 1145 | L + Au4Hf = Au4.2Hf0.8 | 10 | 20 | 17 | L | Au4Hf | Au4.2Hf0.8
1118 | Gold-Hafnium | Peritectic | Gold | Hafnium | 1543 | L + Au2Hf = Au3Hf | 23.5 | 30 | 25 | L | Au2Hf | Au3Hf
1119 | Gold-Hafnium | Peritectic | Gold | Hafnium | 1100 | L + Au4.2Hf0.8 = (Au) | 7.4 | 14.5 |  | L | Au4.2Hf0.8 | (Au)
1120 | Gold-Hafnium | Eutectic | Gold | Hafnium | 1549 | L = Au2Hf + AuHf ht | 42 | 34 | 45 | L | Au2Hf | AuHf ht
1121 | Gold-Hafnium | Peritectoid | Gold | Hafnium | 1513 | Au2Hf + AuHf ht = Au10Hf7 | 34 | 45 | 41.2 | Au2Hf | AuHf ht | Au10Hf7
1123 | Gold-Hafnium | Eutectoid | Gold | Hafnium | 1031 | AuHf ht = Au10Hf6 + AuHf rt | 47.5 | 41.2 | 48 | AuHf ht | Au10Hf6 | AuHf rt
1124 | Gold-Hafnium | Peritectoid | Gold | Hafnium | 1114 | AuHf ht + AuHf2 = AuHf rt | 49 | 66.7 | 51 | AuHf ht | AuHf2 | AuHf rt
1126 | Gold-Hafnium | Eutectic | Gold | Hafnium | 1397 | L = AuHf2 + (Hf) ht | 80 | 66.7 | 85 | L | AuHf2 | (Hf) ht
1127 | Gold-Iron | Peritectic | Gold | Iron | 1433 | L + (Fe) rt = (Fe) ht | 89 | 97.6 | 97.3 | L | (Fe) rt | (Fe) ht
1128 | Gold-Iron | Eutectoid | Gold | Iron | 868 | (Fe) ht = (Au) + (Fe) rt | 97.8 | 53.1 | 98.6 | (Fe) ht | (Au) | (Fe) rt
1129 | Gold-Iron | Peritectic | Gold | Iron | 1173 | L + (Fe) ht = (Au) | 56.8 | 91.9 | 74.1 | L | (Fe) ht | (Au)
1132 | Gold-Lithium | Peritectic | Gold | Lithium | 278 | L + Li3Au = Li15Au4 | 85 | 75 | 79 | L | Li3Au | Li15Au4
1133 | Gold-Lithium | Eutectic | Gold | Lithium | 155 | L = Li15Au4 + (Li) | 94.7 | 79 | 99.3 | L | Li15Au4 | (Li)
1134 | Gold-Lithium | Eutectoid | Gold | Lithium | 245 | Li2Au ht = LiAu + Li2Au rt | 63 | 56 | 63 | Li2Au ht | LiAu | Li2Au rt
1135 | Gold-Lithium | Peritectoid | Gold | Lithium | 440 | (Au) + LiAu = Li4Au5 | 40 | 47 | 44.4 | (Au) | LiAu | Li4Au5
1136 | Gold-Lithium | Eutectoid | Gold | Lithium | 297 | Li4Au5 = (Au) + LiAu | 44.4 | 40 | 47 | Li4Au5 | (Au) | LiAu
1138 | Gold-Lithium | Eutectic | Gold | Lithium | 508 | L = LiAu + Li2Au ht | 61 | 55.8 | 63.5 | L | LiAu | Li2Au ht
1139 | Gold-Lithium | Peritectoid | Gold | Lithium | 330 | Li2Au ht + Li3Au = Li2Au rt | 65 | 75 | 65 | Li2Au ht | Li3Au | Li2Au rt
1140 | Gold-Lithium | Eutectic | Gold | Lithium | 631 | L = (Au) + LiAu | 45.5 | 40 | 47 | L | (Au) | LiAu
1141 | Gold-Lithium | Peritectic | Gold | Lithium | 436 | L = Li2Au ht + Li3Au | 71 | 64.6 | 75 | L | Li2Au ht | Li3Au
1142 | Gold-Manganese | Peritectoid | Gold | Manganese | 740 | (Au) + AuMn ht = Au2Mn rt | 29.9 | 34.9 | 33.33 | (Au) | AuMn ht | Au2Mn rt
1143 | Gold-Manganese | Eutectic | Gold | Manganese | 1095 | L = AuMn ht + (Mn) ht2 | 72 | 69.2 | 75 | L | AuMn ht | (Mn) ht2
1144 | Gold-Manganese | Peritectoid | Gold | Manganese | 760 | (Mn) ht2 + (Mn) ht1 = (Mn) rt | 86 | 100 | 99.5 | (Mn) ht2 | (Mn) ht1 | (Mn) rt
1145 | Gold-Manganese | Eutectoid | Gold | Manganese | 620 | (Au) = Au11Mn4 + Au2Mn | 27.7 | 26.67 | 33.3 | (Au) | Au11Mn4 | Au2Mn
1146 | Gold-Manganese | Peritectic | Gold | Manganese | 1205 | L + (Mn) ht3 = (Mn) ht2 | 96 | 99.5 | 96.5 | L | (Mn) ht3 | (Mn) ht2
1147 | Gold-Manganese | Eutectoid | Gold | Manganese | 660 | (Mn) ht2 = AuMn2 rt + (Mn) rt | 80 | 66.7 | 99 | (Mn) ht2 | AuMn2 rt | (Mn) rt
1148 | Gold-Manganese | Peritectoid | Gold | Manganese | 500 | Au11Mn4 + Au2Mn rt = Au5Mn2 rt | 26.67 | 33.3 | 28.57 | Au11Mn4 | Au2Mn rt | Au5Mn2 rt
1151 | Gold-Manganese | Peritectoid | Gold | Manganese | 525 | (Au) + Au31Mn9 = Au78Mn22 APSsq rt | 21 | 22.5 | 22 | (Au) | Au31Mn9 | Au78Mn22 APSsq rt
1152 | Gold-Manganese | Peritectoid | Gold | Manganese | 450 | (Au) + Au78Mn22 APSsq rt = Au4Mn rt | 19.3 | 21.2 | 20 | (Au) | Au78Mn22 APSsq rt | Au4Mn rt
1153 | Gold-Manganese | Peritectoid | Gold | Manganese | 680 | AuMn ht + (Mn) ht2 = AuMn2 rt | 65 | 79 | 66.7 | AuMn ht | (Mn) ht2 | AuMn2 rt
1154 | Gold-Manganese | Peritectoid | Gold | Manganese | 630 | (Au) + Au3Mn rt = Au11Mn4 | 26.7 | 25 | 26.67 | (Au) | Au3Mn rt | Au11Mn4
1155 | Gold-Manganese | Eutectic | Gold | Manganese | 960 | L = (Au) + AuMn ht | 31.2 | 31 | 33.4 | L | (Au) | AuMn ht
1157 | Gold-Mercury | Peritectic | Gold | Mercury | 122 | L + Au0.75Hg0.25 = Au2Hg | 99 | 26 | 33.3 | L | Au0.75Hg0.25 | Au2Hg
1158 | Gold-Mercury | Peritectic | Gold | Mercury | 388 | L + Au4Hg = Au0.75Hg0.25 | 58.5 | 23 | 25 | L | Au4Hg | Au0.75Hg0.25
1159 | Gold-Mercury | Peritectic | Gold | Mercury | 419 | L + (Au) = Au4Hg | 55 | 19.8 | 22 | L | (Au) | Au4Hg
1160 | Gold-Mercury | Eutectic | Gold | Mercury | -39 | L = Au2Hg + (Hg) lt | 100 | 33.3 | 100 | L | Au2Hg | (Hg) lt
1161 | Gold-Molybdenum | Eutectic | Gold | Molybdenum | 1054 | L = (Au) + (Mo) | 2.1 | 1.25 | 99.75 | L | (Au) | (Mo)
1162 | Gold-Niobium | Peritectic | Gold | Niobium | 1570 | L + (Nb) = (Au) | 52 | 64 | 57 | L | (Nb) | (Au)
1163 | Gold-Niobium | Eutectoid | Gold | Niobium | 920 | (Au) = Au2Nb rt + Au2Nb3 rt | 43 | 33.3 | 60 | (Au) | Au2Nb rt | Au2Nb3 rt
1164 | Gold-Niobium | Peritectoid | Gold | Niobium | 1220 | (Au) + AuNb3 rt = Au2Nb3 rt | 49 | 73 | 60 | (Au) | AuNb3 rt | Au2Nb3 rt
1165 | Gold-Niobium | Eutectoid | Gold | Niobium | 1415 | (Nb) = (Au) + AuNb3 rt | 67 | 54 | 74 | (Nb) | (Au) | AuNb3 rt
1169 | Gold-Rhodium | Peritectic | Gold | Rhodium | 1068 | L + (Rh) = (Au) | 1.5 | 99.7 | 1.6 | L | (Rh) | (Au)
1170 | Gold-Rhodium | Monotectic | Gold | Rhodium | 1885 | L2 = L1 + (Rh) | 90 | 17.8 | 98.1 | L2 | L1 | (Rh)
1171 | Gold-Scandium | Peritectic | Gold | Scandium | 1135 | L + AuSc2 = Au2Sc7 | 81 | 66.7 | 77.8 | L | AuSc2 | Au2Sc7
1172 | Gold-Scandium | Peritectic | Gold | Scandium | 1305 | L + Au2Sc = Au3Sc | 22.5 | 33.3 | 25 | L | Au2Sc | Au3Sc
1173 | Gold-Scandium | Eutectic | Gold | Scandium | 1040 | L = (Au) + Au4Sc |  | 8.8 | 20 | L | (Au) | Au4Sc
1174 | Gold-Scandium | Peritectic | Gold | Scandium | 1215 | L + Au3Sc = Au4Sc | 17 | 25 | 20 | L | Au3Sc | Au4Sc
1176 | Gold-Scandium | Eutectic | Gold | Scandium | 1525 | L = Au2Sc + AuSc | 39.5 | 33.3 | 50 | L | Au2Sc | AuSc
1178 | Gold-Scandium | Peritectic | Gold | Scandium | 1275 | L + AuSc =AuSc2 | 70 | 50 | 66.7 | L | AuSc =AuSc2 | NULL
1179 | Gold-Scandium | Eutectic | Gold | Scandium | 1115 | L = Au2Sc7 + ? | 82 | 77.8 |  | L | Au2Sc7 | ?
1180 | Gold-Silicon | Eutectic | Gold | Silicon | 363 | L = (Au) + (Si) | 18.6 |  | 100 | L | (Au) | (Si)
1181 | Gold-Strontium | Eutectic | Gold | Strontium | 875 | L = SrAu5 + SrAu2 | 22.5 | 16.7 | 33.3 | L | SrAu5 | SrAu2
1183 | Gold-Strontium | Eutectic | Gold | Strontium | 520 | L = Sr3Au + Sr9Au | 81.5 | 75 | 90 | L | Sr3Au | Sr9Au
1184 | Gold-Strontium | Eutectic | Gold | Strontium | 890 | L = (Au) + SrAu5 |  |  | 15.7 | L | (Au) | SrAu5
1185 | Gold-Strontium | Peritectic | Gold | Strontium | 590 | L + Sr3Au2 = Sr3Au | 77.5 | 71.5 | 75 | L | Sr3Au2 | Sr3Au
1186 | Gold-Strontium | Peritectic | Gold | Strontium | 640 | L + (Sr) ht = Sr9Au | 87 | 100 | 90 | L | (Sr) ht | Sr9Au
1189 | Gold-Strontium | Eutectic | Gold | Strontium | 850 | L = SrAu2 + SrAu | 44 | 33.3 | 50 | L | SrAu2 | SrAu
1191 | Gold-Strontium | Peritectic | Gold | Strontium | 770 | L + SrAu = Sr3Au2 ht | 69.5 | 54 | 59 | L | SrAu | Sr3Au2 ht
1192 | Gold-Strontium | Eutectoid | Gold | Strontium | 725 | Sr3Au2 h = SrAu + Sr3Au2 | 59 | 54 | 61 | Sr3Au2 h | SrAu | Sr3Au2
1193 | Gold-Strontium | Peritectic | Gold | Strontium | 750 | L + Sr3Au2 ht = Sr3Au2 | 71 | 60 | 63.5 | L | Sr3Au2 ht | Sr3Au2
1195 | Gold-Tantalum | Peritectic | Gold | Tantalum | 1530 | L + Au0.33Ta0.67 = Au2Ta3 | 48 | 65 | 60 | L | Au0.33Ta0.67 | Au2Ta3
1196 | Gold-Tantalum | Peritectic | Gold | Tantalum | 2000 | L + (Ta) = Au0.33Ta0.67 | 60 | 86 | 76 | L | (Ta) | Au0.33Ta0.67
1198 | Gold-Tellurium | Eutectic | Gold | Tellurium | 416 | L = AuTe2 cal + (Te) | 88 | 66.7 | 100 | L | AuTe2 cal | (Te)
1200 | Gold-Tellurium | Eutectic | Gold | Tellurium | 447 | L = (Au) + AuTe2 cal | 53 |  | 66.7 | L | (Au) | AuTe2 cal
1201 | Gold-Tungsten | Eutectic | Gold | Tungsten | 1063 | L = (Au) + (W) |  |  | 100 | L | (Au) | (W)
1202 | Hafnium-Lithium | Peritectic | Hafnium | Lithium | 181 | L2 + (Hf) rt = (Li) | 100 |  | 100 | L2 | (Hf) rt | (Li)
1203 | Hafnium-Molybdenum | Eutectoid | Hafnium | Molybdenum | 1783 | Hf1.1Mo1.9 ht = (Hf) ht + HfMo2 rt | 65 | 40 | 65.5 | Hf1.1Mo1.9 ht | (Hf) ht | HfMo2 rt
1204 | Hafnium-Molybdenum | Peritectoid | Hafnium | Molybdenum | 1853 | Hf1.1Mo1.9 ht + (Mo) = HfMo2 rt | 66.7 | 83 | 67.2 | Hf1.1Mo1.9 ht | (Mo) | HfMo2 rt
1205 | Hafnium-Molybdenum | Peritectic | Hafnium | Molybdenum | 2170 | L + (Mo) = Hf1.1Mo1.9 ht | 59 | 75 | 66.7 | L | (Mo) | Hf1.1Mo1.9 ht
1206 | Hafnium-Molybdenum | Peritectic | Hafnium | Molybdenum | 1900 | L + Hf1.1Mo1.9 ht = (Hf) ht | 41 | 65 | 43 | L | Hf1.1Mo1.9 ht | (Hf) ht
1208 | Hafnium-Molybdenum | Eutectoid | Hafnium | Molybdenum | 1200 | (Hf) ht = (Hf) rt + HfMo2 rt | 26.5 |  | 65.5 | (Hf) ht | (Hf) rt | HfMo2 rt
1209 | Hafnium-Palladium | Peritectic | Hafnium | Palladium | 1640 | L + HfPd3 = (Pd) | 85.5 | 75 | 77.5 | L | HfPd3 | (Pd)
1210 | Hafnium-Palladium | Peritectic | Hafnium | Palladium | 1415 | L + HfPd = Hf2Pd | 32 | 50 | 33.3 | L | HfPd | Hf2Pd
1211 | Hafnium-Palladium | Eutectoid | Hafnium | Palladium | 1180 | (Hf) ht = (Hf) rt + Hf2Pd |  | 1.4 | 33.3 | (Hf) ht | (Hf) rt | Hf2Pd
1212 | Hafnium-Palladium | Peritectic | Hafnium | Palladium | 1610 | L + HfPd2 ht = HfPd | 46.5 | 66.7 | 51 | L | HfPd2 ht | HfPd
1213 | Hafnium-Palladium | Peritectoid | Hafnium | Palladium | 1560 | HfPd + HfPd2 ht = Hf3Pd4 rt | 51.4 | 66.7 | 57.1 | HfPd | HfPd2 ht | Hf3Pd4 rt
1215 | Hafnium-Palladium | Eutectoid | Hafnium | Palladium | 1370 | HfPd2 ht = Hf3Pd4 rt + HfPd3 | 66.7 | 57.1 | 75 | HfPd2 ht | Hf3Pd4 rt | HfPd3
1216 | Hafnium-Palladium | Eutectic | Hafnium | Palladium | 1325 | L = (Hf) ht + Hf2Pd | 27 | 4.3 | 33.3 | L | (Hf) ht | Hf2Pd
1218 | Hafnium-Rhodium | Peritectoid | Hafnium | Rhodium | 650 | Hf2Rh + HfRh rt = Hf0.9Rh1.1 rt | 32.7 | 49.4 | 48.5 | Hf2Rh | HfRh rt | Hf0.9Rh1.1 rt
1219 | Hafnium-Rhodium | Eutectic | Hafnium | Rhodium | 1350 | L = (Hf) ht + Hf2Rh | 21 | 10 | 30 | L | (Hf) ht | Hf2Rh
1220 | Hafnium-Rhodium | Eutectoid | Hafnium | Rhodium | 1315 | (Hf) ht = (Hf) rt + Hf2Rh | 8.5 |  | 30 | (Hf) ht | (Hf) rt | Hf2Rh
1223 | Hafnium-Rhodium | Peritectoid | Hafnium | Rhodium | 600 | Hf2Rh + Hf0.9Rh1.1 rt = HfRh R+ | 32 | 48.7 | 48 | Hf2Rh | Hf0.9Rh1.1 rt | HfRh R+
1224 | Hafnium-Rhodium | Peritectic | Hafnium | Rhodium | 1940 | L + HfRh rt = Hf3Rh5 | 65.7 | 62 | 62.5 | L | HfRh rt | Hf3Rh5
1225 | Hafnium-Rhodium | Eutectic | Hafnium | Rhodium | 1895 | L = Hf3Rh5 + HfRh3 | 68 | 62.5 | 72 | L | Hf3Rh5 | HfRh3
1227 | Hafnium-Rhodium | Eutectic | Hafnium | Rhodium | 1840 | L = HfRh3 + (Rh) | 87 | 80 | 92 | L | HfRh3 | (Rh)
1228 | Hafnium-Rhodium | Peritectoid | Hafnium | Rhodium | 1445 | HfRh tr + Hf3Rh5 = Hf3Rh4 | 56 | 62.5 | 57.1 | HfRh tr | Hf3Rh5 | Hf3Rh4
1229 | Hafnium-Rhodium | Peritectoid | Hafnium | Rhodium | 960 | HfRh rt + Hf3Rh4 = Hf0.9Rh1.1 rt | 53.7 | 57.1 | 54.3 | HfRh rt | Hf3Rh4 | Hf0.9Rh1.1 rt
1230 | Hafnium-Rhodium | Peritectic | Hafnium | Rhodium | 1450 | L + HfRh rt = Hf2Rh | 30 | 49 | 32 | L | HfRh rt | Hf2Rh
1234 | Hafnium-Tellurium | Peritectic | Hafnium | Tellurium | 600 | L + HfTe2 = HfTe3 | 95.5 | 66.7 | 75 | L | HfTe2 | HfTe3
1235 | Hafnium-Tellurium | Peritectic | Hafnium | Tellurium | 500 | L + HfTe3 = HfTe5 | 99 |  | 83.3 | L | HfTe3 | HfTe5
1237 | Hafnium-Tungsten | Peritectic | Hafnium | Tungsten | 2512 | L + (W) = HfW2 rt | 53 | 91 | 66.7 | L | (W) | HfW2 rt
1238 | Hafnium-Tungsten | Eutectoid | Hafnium | Tungsten | 1480 | (Hf) ht = (Hf) rt + HfW2 rt |  | 0.9 | 66 | (Hf) ht | (Hf) rt | HfW2 rt
1239 | Hafnium-Tungsten | Eutectic | Hafnium | Tungsten | 1949 | L = (Hf) ht + HfW2 rt | 18 | 13.5 | 66 | L | (Hf) ht | HfW2 rt
1241 | Hafnium-Yttrium | Eutectic | Hafnium | Yttrium | 1425 | L = (Hf) rt + (Y) rt | 87.9 |  | 98 | L | (Hf) rt | (Y) rt
1243 | Iron-Gadolinium | Eutectic | Iron | Gadolinium | 832 | L = GdFe2 + (Gd) rt | 73.6 | 33.3 | 100 | L | GdFe2 | (Gd) rt
1245 | Iron-Gadolinium | Peritectic | Iron | Gadolinium | 1239 | L + (Gd) ht = (Gd) rt | 96 | 100 | 100 | L | (Gd) ht | (Gd) rt
1246 | Iron-Gadolinium | Peritectic | Iron | Gadolinium | 1082 | L + GdFe3 = GdFe2 | 56 | 25 | 33.3 | L | GdFe3 | GdFe2
1247 | Iron-Gadolinium | Peritectic | Iron | Gadolinium | 1156 | L + Gd6Fe23 = GdFe3 | 47.7 | 20.7 | 25 | L | Gd6Fe23 | GdFe3
1248 | Iron-Gadolinium | Peritectic | Iron | Gadolinium | 1283 | L + Gd2Fe17 = Gd6Fe23 | 23.4 | 10.5 | 20.7 | L | Gd2Fe17 | Gd6Fe23
1249 | Iron-Gadolinium | Peritectic | Iron | Gadolinium | 1331 | L + (Fe) ht = Gd2Fe17 | 11.9 |  | 10.5 | L | (Fe) ht | Gd2Fe17
1250 | Iron-Gadolinium | Peritectoid | Iron | Gadolinium | 924 | (Fe) ht + Gd2Fe17 = (Fe) rt |  | 10.5 |  | (Fe) ht | Gd2Fe17 | (Fe) rt
1251 | Iron-Gallium | Peritectoid | Iron | Gallium | 778 | Fe14Ga12 ht + Fe3Ga4 = Fe6Ga5 rt | 45.5 | 56.5 | 45.5 | Fe14Ga12 ht | Fe3Ga4 | Fe6Ga5 rt
1252 | Iron-Gallium | Peritectic | Iron | Gallium | 824 | L + Fe3Ga4 = FeGa3 | 81.5 | 58 | 75 | L | Fe3Ga4 | FeGa3
1253 | Iron-Gallium | Eutectoid | Iron | Gallium | 600 | Fe3Ga Ga+ ht = Fe3Ga ht + Fe2.8Ga1.2 rt | 26 | 25 | 26.2 | Fe3Ga Ga+ ht | Fe3Ga ht | Fe2.8Ga1.2 rt
1254 | Iron-Gallium | Peritectic | Iron | Gallium | 34 | L + FeGa3 = (Ga) | 100 | 75 | 95.5 | L | FeGa3 | (Ga)
1255 | Iron-Gallium | Eutectoid | Iron | Gallium | 588 | Fe3Ga ht = (Fe) rt + Fe2.8Ga1.2 rt | 23.4 | 21 | 26.2 | Fe3Ga ht | (Fe) rt | Fe2.8Ga1.2 rt
1256 | Iron-Gallium | Peritectic | Iron | Gallium | 906 | L + Fe1.2Ga0.8 ht = Fe3Ga4 | 61.8 | 48 | 57 | L | Fe1.2Ga0.8 ht | Fe3Ga4
1257 | Iron-Gallium | Eutectoid | Iron | Gallium | 770 | Fe14Ga12 ht = Fe1.2Ga0.8 ht + Fe6Ga5 rt | 44.5 | 41 | 44.5 | Fe14Ga12 ht | Fe1.2Ga0.8 ht | Fe6Ga5 rt
1258 | Iron-Gallium | Peritectoid | Iron | Gallium | 800 | Fe1.2Ga0.8 ht + Fe3Ga4 = Fe14Ga12 ht | 42 | 56.5 | 45 | Fe1.2Ga0.8 ht | Fe3Ga4 | Fe14Ga12 ht
1259 | Iron-Gallium | Eutectoid | Iron | Gallium | 619 | Fe3Ga Ga+ ht = Fe2.8Ga1.2 rt + Fe6Ga5 rt | 29.2 | 29 | 44.5 | Fe3Ga Ga+ ht | Fe2.8Ga1.2 rt | Fe6Ga5 rt
1260 | Iron-Gallium | Eutectoid | Iron | Gallium | 625 | Fe1.2Ga0.8 ht = Fe3Ga Ga+ ht + Fe6Ga5 rt | 34.5 | 29.2 | 44.5 | Fe1.2Ga0.8 ht | Fe3Ga Ga+ ht | Fe6Ga5 rt
1262 | Iron-Magnesium | Eutectic | Iron | Magnesium | 649 | L = (Mg) + (Fe) rt | 99.992 | 99.99957 |  | L | (Mg) | (Fe) rt
1264 | Iron-Manganese | Peritectic | Iron | Manganese | 1473 | L + (Fe) rt = (Fe ht,Mn ht2) | 12.89 | 10.05 | 10.18 | L | (Fe) rt | (Fe ht,Mn ht2)
1265 | Iron-Manganese | Eutectic | Iron | Manganese | 1235 | L = (Fe ht,Mn ht2) + (Mn) ht3 | 91 | 90.27 | 91.15 | L | (Fe ht,Mn ht2) | (Mn) ht3
1267 | Iron-Manganese | Eutectoid | Iron | Manganese | 700 | (Mn) ht1 = (Fe ht,Mn ht2) + (Mn) rt | 70.12 | 58.97 | 70.3 | (Mn) ht1 | (Fe ht,Mn ht2) | (Mn) rt
1269 | Iron-Niobium | Eutectic | Iron | Niobium | 1485 | L = Nb6.33Fe6.67 + (Nb) | 60.8 | 47.6 | 93.9 | L | Nb6.33Fe6.67 | (Nb)
1270 | Iron-Niobium | Peritectoid | Iron | Niobium | 955 | (Fe) ht + NbFe2 = (Fe) rt | 0.5 | 34.1 | 0.8 | (Fe) ht | NbFe2 | (Fe) rt
1271 | Iron-Niobium | Eutectic | Iron | Niobium | 1358 | L = (Fe) rt + NbFe2 | 10 | 2.8 | 34.1 | L | (Fe) rt | NbFe2
1272 | Iron-Niobium | Eutectoid | Iron | Niobium | 1178 | (Fe) rt = (Fe) ht + NbFe2 |  |  | 34.1 | (Fe) rt | (Fe) ht | NbFe2
1274 | Iron-Niobium | Peritectic | Iron | Niobium | 1523 | L + NbFe2 = Nb6.33Fe6.67 | 55 | 37.3 | 47.6 | L | NbFe2 | Nb6.33Fe6.67
1276 | Iron-Palladium | Peritectic | Iron | Palladium | 1478 | L + (Fe) rt = (Fe ht,Pd) | 6.6 | 3.3 | 3.7 | L | (Fe) rt | (Fe ht,Pd)
1278 | Iron-Palladium | Eutectoid | Iron | Palladium | 605 | (Fe ht,Pd)2 = (Fe) rt + Fe0.96Pd1.04 | 46 |  | 48.5 | (Fe ht,Pd)2 | (Fe) rt | Fe0.96Pd1.04
1280 | Iron-Palladium | Eutectoid | Iron | Palladium | 740 | (Fe ht,Pd) = Fe0.96Pd1.04 + FePd3 rt | 61.5 | 60 | 62 | (Fe ht,Pd) | Fe0.96Pd1.04 | FePd3 rt
1283 | Iron-Potassium | Eutectic | Iron | Potassium | 63.7 | L = (Fe) rt + (K) | 100 |  | 100 | L | (Fe) rt | (K)
1285 | Iron-Rhenium | Eutectoid | Iron | Rhenium | 1205 | Re0.2Fe0.8 ht = (Fe) ht + Re0.4Fe0.6 | 25 | 16.7 | 40 | Re0.2Fe0.8 ht | (Fe) ht | Re0.4Fe0.6
1286 | Iron-Rhenium | Peritectoid | Iron | Rhenium | 1050 | (Fe) ht + Re0.4Fe0.6 = Re9Fe20 | 16 | 40 | 31 | (Fe) ht | Re0.4Fe0.6 | Re9Fe20
1287 | Iron-Rhenium | Peritectoid | Iron | Rhenium | 895 | (Fe) ht + Re9Fe20 = (Fe) rt | 15 | 31 | 19 | (Fe) ht | Re9Fe20 | (Fe) rt
1288 | Iron-Rhenium | Eutectoid | Iron | Rhenium | 1375 | (Fe) rt = (Fe) ht + Re0.2Fe0.8 ht |  |  | 13 | (Fe) rt | (Fe) ht | Re0.2Fe0.8 ht
1289 | Iron-Rhenium | Peritectic | Iron | Rhenium | 1540 | L + Re0.2Fe0.8 ht = (Fe) rt |  |  | 2.5 | L | Re0.2Fe0.8 ht | (Fe) rt
1290 | Iron-Rhodium | Eutectic | Iron | Rhodium | 1520 | L = (Fe) rt + (Fe ht,Rh) | 3.5 |  |  | L | (Fe) rt | (Fe ht,Rh)
1291 | Iron-Rhodium | Peritectoid | Iron | Rhodium | 110 | FeRh ht1 + (Fe ht,Rh) = FeRh rt | 53.5 | 70 | 55 | FeRh ht1 | (Fe ht,Rh) | FeRh rt
1293 | Iron-Ruthenium | Peritectic | Iron | Ruthenium | 1590 | L + (Ru) = (Fe) ht | 21 | 39 | 23 | L | (Ru) | (Fe) ht
1294 | Iron-Ruthenium | Eutectoid | Iron | Ruthenium | 650 | (Fe) ht = (Fe) rt + (Ru) | 10 |  | 21 | (Fe) ht | (Fe) rt | (Ru)
1295 | Iron-Ruthenium | Peritectic | Iron | Ruthenium | 1541 | L + (Fe) ht = (Fe) rt | 5.5 | 6.3 | 5.7 | L | (Fe) ht | (Fe) rt
1299 | Iron-Samarium | Peritectic | Iron | Samarium | 1010 | L + Sm2Fe17 rt = SmFe3 | 52 | 10.5 | 25 | L | Sm2Fe17 rt | SmFe3
1300 | Iron-Samarium | Eutectic | Iron | Samarium | 720 | L = SmFe2 + (Sm) rt | 73 | 33.3 | 99.5 | L | SmFe2 | (Sm) rt
1301 | Iron-Samarium | Peritectic | Iron | Samarium | 1280 | L + (Fe) ht = Sm2Fe17 ht | 30 |  | 10.5 | L | (Fe) ht | Sm2Fe17 ht
1302 | Iron-Samarium | Eutectoid | Iron | Samarium | 910 | (Fe) ht = (Fe) rt + Sm2Fe17 rt |  |  | 10.5 | (Fe) ht | (Fe) rt | Sm2Fe17 rt
1304 | Iron-Samarium | Peritectic | Iron | Samarium | 900 | L + SmFe3 = SmFe2 | 60 | 25 | 33.3 | L | SmFe3 | SmFe2
1305 | Iron-Silicon | Eutectic | Iron | Silicon | 1200 | L = Fe3Si + Fe2Si ht | 32.5 | 29.8 | 33.5 | L | Fe3Si | Fe2Si ht
1306 | Iron-Silicon | Eutectic | Iron | Silicon | 1212 | L = FeSi + Fe0.92Si2 ht | 67 | 50.8 | 69.5 | L | FeSi | Fe0.92Si2 ht
1307 | Iron-Silicon | Eutectic | Iron | Silicon | 1207 | L = Fe0.92Si2 ht + (Si) | 73.5 | 73 | 100 | L | Fe0.92Si2 ht | (Si)
1308 | Iron-Silicon | Eutectoid | Iron | Silicon | 1040 | Fe2Si ht = Fe3Si + Fe5Si3 ht | 34 | 31 | 37.5 | Fe2Si ht | Fe3Si | Fe5Si3 ht
1309 | Iron-Silicon | Eutectoid | Iron | Silicon | 982 | FeSi + Fe0.92Si2 ht = FeSi2 rt | 50.8 | 70 | 66.7 | FeSi | Fe0.92Si2 ht | FeSi2 rt
1311 | Iron-Silicon | Eutectic | Iron | Silicon | 1203 | L = Fe2Si ht + FeSi | 36.5 | 35 | 49.5 | L | Fe2Si ht | FeSi
1312 | Iron-Silicon | Eutectoid | Iron | Silicon | 825 | Fe5Si3 ht = Fe3Si + FeSi | 37.5 | 26.5 | 49.5 | Fe5Si3 ht | Fe3Si | FeSi
1313 | Iron-Silicon | Peritectoid | Iron | Silicon | 1060 | Fe2Si ht + FeSi = Fe5Si3 ht | 35 | 49.5 | 37.5 | Fe2Si ht | FeSi | Fe5Si3 ht
1315 | Iron-Silicon | Eutectoid | Iron | Silicon | 937 | Fe0.92Si2 ht = FeSi2 rt + (Si) | 70.5 | 66.7 | 100 | Fe0.92Si2 ht | FeSi2 rt | (Si)
1317 | Iron-Tantalum | Eutectoid | Iron | Tantalum | 1430 | L = (Fe) rt + TaFe2 | 7.9 | 2.5 | 26 | L | (Fe) rt | TaFe2
1318 | Iron-Tantalum | Eutectic | Iron | Tantalum | 1592 | L = Ta7Fe6 + (Ta) | 68.34 | 51 | 95 | L | Ta7Fe6 | (Ta)
1319 | Iron-Tantalum | Peritectoid | Iron | Tantalum | 947 | (Fe) ht + TaFe2 = (Fe) rt | 0.3 | 26.5 | 0.5 | (Fe) ht | TaFe2 | (Fe) rt
1321 | Iron-Tantalum | Eutectoid | Iron | Tantalum | 1228 | (Fe) rt = (Fe) rt + TaFe2 |  | 0.5 | 26 | (Fe) rt | (Fe) rt | TaFe2
1322 | Iron-Tantalum | Eutectic | Iron | Tantalum | 1722 | L = TaFe2 + Ta7Fe6 | 42 | 36 | 51 | L | TaFe2 | Ta7Fe6
1324 | Iron-Tin | Peritectic | Iron | Tin | 910 | L2 + (Fe) rt = Fe1.67Sn ht | 94.5 | 9.2 | 37.5 | L2 | (Fe) rt | Fe1.67Sn ht
1325 | Iron-Tin | Peritectic | Iron | Tin | 513 | L + FeSn = (Sn) rt | 99.76 | 50 | 66.7 | L | FeSn | (Sn) rt
1326 | Iron-Tin | Eutectic | Iron | Tin | 231.96 | L = FeSn2 + (Sn) rt | 100 | 66.7 | 100 | L | FeSn2 | (Sn) rt
1327 | Iron-Tin | Monotectic | Iron | Tin | 1130 | L1 = L2 + (Fe) rt | 31 | 69 |  | L1 | L2 | (Fe) rt
1328 | Iron-Tin | Eutectoid | Iron | Tin | 765 | Fe1.67Sn ht = (Fe) rt + Fe3Sn2 | 37.5 | 6.5 | 40 | Fe1.67Sn ht | (Fe) rt | Fe3Sn2
1329 | Iron-Tin | Eutectoid | Iron | Tin | 607 | Fe3Sn2 ht = (Fe) rt + FeSn | 40 | 3.5 | 50 | Fe3Sn2 ht | (Fe) rt | FeSn
1330 | Iron-Tin | Peritectic | Iron | Tin | 770 | L + Fe3Sn2 ht = FeSn | 97.5 | 40 | 50 | L | Fe3Sn2 ht | FeSn
1331 | Iron-Tin | Peritectic | Iron | Tin | 806 | L2 + Fe1.67Sn ht = Fe3Sn2 ht | 96.7 | 37.5 | 40 | L2 | Fe1.67Sn ht | Fe3Sn2 ht
1332 | Iron-Titanium | Eutectoid | Iron | Titanium | 595 | (Ti) ht = TiFe + (Ti) rt | 85 | 51 | 99.96 | (Ti) ht | TiFe | (Ti) rt
1333 | Iron-Titanium | Eutectic | Iron | Titanium | 1289 | L = (Fe) rt + TiFe2 | 16 | 10 | 27.6 | L | (Fe) rt | TiFe2
1335 | Iron-Titanium | Peritectic | Iron | Titanium | 1317 | L + TiFe2 = TiFe | 50.5 | 35.2 | 50 | L | TiFe2 | TiFe
1336 | Iron-Titanium | Eutectic | Iron | Titanium | 1085 | L = TiFe + (Ti) ht | 70.5 | 52.5 | 78 | L | TiFe | (Ti) ht
1338 | Iron-Tungsten | Peritectic | Iron | Tungsten | 1548 | L + W5.1Fe7.9 ht = (Fe) rt | 11.2 | 40.5 | 14.3 | L | W5.1Fe7.9 ht | (Fe) rt
1339 | Iron-Tungsten | Peritectoid | Iron | Tungsten | 1060 | (Fe) rt + WFe rt = WFe2 rt |  | 48.5 | 33.3 | (Fe) rt | WFe rt | WFe2 rt
1340 | Iron-Tungsten | Peritectic | Iron | Tungsten | 1637 | L + (W) = W5.1Fe7.9 ht | 20.6 | 97.4 | 42.1 | L | (W) | W5.1Fe7.9 ht
1341 | Iron-Tungsten | Eutectoid | Iron | Tungsten | 1190 | W5.1Fe7.9 ht = (Fe) rt + WFe rt | 41.2 | 4.6 | 48.5 | W5.1Fe7.9 ht | (Fe) rt | WFe rt
1342 | Iron-Tungsten | Peritectoid | Iron | Tungsten | 1215 | W5.1Fe7.9 ht + (W) = WFe rt | 44.5 | 98.4 | 50.7 | W5.1Fe7.9 ht | (W) | WFe rt
1343 | Lead-Rhodium | Peritectoid | Lead | Rhodium | 300 | (Pb) + RhPb2 = RhPb4 rt |  | 33.3 | 20 | (Pb) | RhPb2 | RhPb4 rt
1344 | Lead-Rhodium | Peritectic | Lead | Rhodium | 980 | L + ? = Rh1.5Pb | 46 |  | 60 | L | ? | Rh1.5Pb
1345 | Lead-Rhodium | Peritectic | Lead | Rhodium | 870 | L + Rh1.5Pb = RhPb | 36 | 60 | 50 | L | Rh1.5Pb | RhPb
1346 | Lead-Rhodium | Peritectic | Lead | Rhodium | 640 | L + Rh4Pb5 = RhPb2 | 20 | 44.4 | 33.3 | L | Rh4Pb5 | RhPb2
1347 | Lead-Rhodium | Eutectic | Lead | Rhodium | 320 | L = (Pb) + RhPb2 | 1.5 |  | 33.3 | L | (Pb) | RhPb2
1348 | Lead-Rhodium | Peritectic | Lead | Rhodium | 720 | L + RhPb = Rh4Pb5 | 25 | 50 | 44.4 | L | RhPb | Rh4Pb5
1349 | Lead-Samarium | Eutectoid | Lead | Samarium | 920 | (Sm) ht2 = Sm5Pb3 + (Sm) ht1 | 99.5 | 62.5 | 100 | (Sm) ht2 | Sm5Pb3 | (Sm) ht1
1351 | Lead-Samarium | Eutectic | Lead | Samarium | 280 | L = (Pb) + SmPb3 | 10 |  | 25 | L | (Pb) | SmPb3
1352 | Lead-Samarium | Eutectic | Lead | Samarium | 1030 | L = Sm5Pb3 + (Sm) ht2 | 95 | 62.5 | 97 | L | Sm5Pb3 | (Sm) ht2
1353 | Lead-Samarium | Peritectoid | Lead | Samarium | 550 | Sm5Pb3 + (Sm) rt = Sm3Pb | 62.5 | 100 | 75 | Sm5Pb3 | (Sm) rt | Sm3Pb
1354 | Lead-Samarium | Peritectic | Lead | Samarium | 980 | L + Sm5Pb3 = Sm5Pb4 | 40.5 | 62.5 | 55.6 | L | Sm5Pb3 | Sm5Pb4
1357 | Lead-Samarium | Peritectic | Lead | Samarium | 865 | L + Sm5Pb4 = Sm11Pb10 | 38 | 55.6 | 52.4 | L | Sm5Pb4 | Sm11Pb10
1358 | Lead-Samarium | Eutectic | Lead | Samarium | 690 | L = SmPb2 + Sm11Pb10 | 36 | 33.3 | 52.4 | L | SmPb2 | Sm11Pb10
1360 | Lead-Samarium | Eutectic | Lead | Samarium | 580 | L = SmPb3 + SmPb2 | 29 | 25 | 33.3 | L | SmPb3 | SmPb2
1361 | Lead-Scandium | Peritectic | Lead | Scandium | 1290 | L + Sc5Pb3 = Sc6Pb5 | 43 | 62.5 | 54.5 | L | Sc5Pb3 | Sc6Pb5
1362 | Lead-Scandium | Eutectic | Lead | Scandium | 320 | L = (Pb) + Sc6Pb5 |  |  | 54.5 | L | (Pb) | Sc6Pb5
1364 | Lead-Silicon | Eutectic | Lead | Silicon | 327.5 | L1 = (Pb) + (Si) |  |  | 100 | L1 | (Pb) | (Si)
1365 | Lead-Silicon | Monotectic | Lead | Silicon | 1402 | L2 = L1 + (Si) | 97.5 | 2.5 | 100 | L2 | L1 | (Si)
1366 | Lead-Tellurium | Eutectic | Lead | Tellurium | 410.9 | L = PbTe + (Te) | 89.1 | 50 | 100 | L | PbTe | (Te)
1368 | Lead-Tellurium | Eutectic | Lead | Tellurium | 326.8 | L = (Pb) + PbTe |  |  | 50 | L | (Pb) | PbTe
1369 | Lead-Tungsten | Eutectic | Lead | Tungsten | 327.5 | L = (Pb) + (W) |  |  | 100 | L | (Pb) | (W)
1371 | Lead-Ytterbium | Peritectoid | Lead | Ytterbium | 503 | Yb0.5Pb0.5 ht + Pb3Yb5 = YbPb rt | 52 | 62.5 | 52 | Yb0.5Pb0.5 ht | Pb3Yb5 | YbPb rt
1372 | Lead-Ytterbium | Peritectic | Lead | Ytterbium | 329 | L + YbPb3 = (Pb) |  | 25 |  | L | YbPb3 | (Pb)
1373 | Lead-Ytterbium | Eutectic | Lead | Ytterbium | 1086 | L = Yb0.5Pb0.5 ht + Yb5Pb3 | 55 | 50.5 | 62.5 | L | Yb0.5Pb0.5 ht | Yb5Pb3
1375 | Lead-Ytterbium | Peritectic | Lead | Ytterbium | 1150 | L + Yb2Pb = Yb5Pb3 | 57.5 | 66.7 | 62.5 | L | Yb2Pb | Yb5Pb3
1377 | Lead-Ytterbium | Eutectic | Lead | Ytterbium | 769 | L = Yb2Pb + (Yb) rt | 94.5 | 66.7 | 100 | L | Yb2Pb | (Yb) rt
1378 | Lead-Ytterbium | Eutectic | Lead | Ytterbium | 717 | L = YbPb3 + Yb0.5Pb0.5 ht | 30 | 25 | 50 | L | YbPb3 | Yb0.5Pb0.5 ht
1380 | Lead-Ytterbium | Eutectoid | Lead | Ytterbium | 498 | Yb0.5Pb0.5 ht = Pb3Yb + YbPb rt | 50 | 25 | 50 | Yb0.5Pb0.5 ht | Pb3Yb | YbPb rt
1381 | Lead-Yttrium | Eutectic | Lead | Yttrium | 942 | L = YPb2 + Y5Pb4 | 35 | 33.3 | 55.6 | L | YPb2 | Y5Pb4
1383 | Lead-Yttrium | Peritectic | Lead | Yttrium | 741 | L + YPb2 = YPb3 |  | 33.3 | 25 | L | YPb2 | YPb3
1384 | Lead-Yttrium | Peritectic | Lead | Yttrium | 327.6 | L + YPb3 = (Pb) |  | 25 |  | L | YPb3 | (Pb)
1386 | Lead-Yttrium | Peritectic | Lead | Yttrium | 1650 | L + Y5Pb3 = Y5Pb4 | 54 | 62.5 | 55.6 | L | Y5Pb3 | Y5Pb4
1388 | Lead-Yttrium | Eutectic | Lead | Yttrium | 1221 | L = Y5Pb3 + (Y) rt | 87.5 | 62.5 | 98 | L | Y5Pb3 | (Y) rt
1390 | Lithium-Magnesium | Eutectic | Lithium | Magnesium | 588 | L = (Li) rt + (Mg) | 77 | 75.5 | 83 | L | (Li) rt | (Mg)
1392 | Lithium-Neodymium | Monotectic | Lithium | Neodymium | 780 | L2 = L1 + (Nd) rt | 71.4 | 11 | 100 | L2 | L1 | (Nd) rt
1393 | Lithium-Neodymium | Eutectic | Lithium | Neodymium | 145 | L1 = (Li) rt + (Nd) rt |  |  | 100 | L1 | (Li) rt | (Nd) rt
1394 | Lithium-Nickel | Monotectic | Lithium | Nickel | 1300 | L2 = L1 + (Ni) | 85 | 1.5 | 95.96 | L2 | L1 | (Ni)
1395 | Lithium-Nickel | Peritectic | Lithium | Nickel | 181 | L1 + (Ni) = (Li) rt |  | 100 |  | L1 | (Ni) | (Li) rt
1397 | Lithium-Rhodium | Eutectic | Lithium | Rhodium | 1570 | L = LiRh3 + (Rh) | 78 | 75 | 100 | L | LiRh3 | (Rh)
1399 | Lithium-Rhodium | Eutectic | Lithium | Rhodium | 1620 | L = LiRh + LiRh3 | 70 | 50 | 75 | L | LiRh | LiRh3
1401 | Lithium-Rhodium | Eutectic | Lithium | Rhodium | 180.1 | L = (Li) rt + LiRh | 0.001 |  | 50 | L | (Li) rt | LiRh
1402 | Lithium-Silicon | Eutectic | Lithium | Silicon | 180.5 | L = (Li) rt + Li22Si5 |  |  | 18.5 | L | (Li) rt | Li22Si5
1403 | Lithium-Silicon | Eutectic | Lithium | Silicon | 592 | L = Li12Si7 + (Si) | 43 | 36.8 | 100 | L | Li12Si7 | (Si)
1404 | Lithium-Silicon | Peritectic | Lithium | Silicon | 648 | L + Li4.7Si2 = Li12Si7 | 39.2 | 30 | 36.8 | L | Li4.7Si2 | Li12Si7
1406 | Lithium-Silicon | Peritectic | Lithium | Silicon | 628 | L + Li13Si4 = Li22Si5 | 15.2 | 23.5 | 18.5 | L | Li13Si4 | Li22Si5
1407 | Lithium-Silicon | Eutectic | Lithium | Silicon | 709 | L = Li13Si4 + Li4.7Si2 | 25 | 23.5 | 30 | L | Li13Si4 | Li4.7Si2
1409 | Lithium-Tellurium | Monotectic | Lithium | Tellurium | 812 | L2 = L1 + Li2Te | 15 |  | 33.3 | L2 | L1 | Li2Te
1411 | Lithium-Tellurium | Eutectic | Lithium | Tellurium | 448.5 | L = Li2Te + LiTe3 | 64 | 33.3 | 75 | L | Li2Te | LiTe3
1413 | Lithium-Tellurium | Eutectoid | Lithium | Tellurium | 304 | LiTe3 = Li2Te + (Te) | 75 | 33.3 | 100 | LiTe3 | Li2Te | (Te)
1414 | Lithium-Tellurium | Eutectic | Lithium | Tellurium | 423 | L = LiTe3 + (Te) | 89.5 | 75 | 100 | L | LiTe3 | (Te)
1415 | Lithium-Tellurium | Eutectic | Lithium | Tellurium | 179.8 | L = (Li) rt + Li2Te | 0.5 |  | 33.3 | L | (Li) rt | Li2Te
1417 | Lithium-Tin | Eutectic | Lithium | Tin | 214 | L = Li2Sn5 + (Sn) rt | 95 | 71.4 | 100 | L | Li2Sn5 | (Sn) rt
1419 | Lithium-Tin | Eutectic | Lithium | Tin | 752 | L = Li22Sn5 + Li7Sn2 | 20.3 | 18.5 | 22.2 | L | Li22Sn5 | Li7Sn2
1421 | Lithium-Tin | Peritectic | Lithium | Tin | 716 | L + Li7Sn2 = Li13Sn5 | 29.5 | 22.2 | 27.8 | L | Li7Sn2 | Li13Sn5
1422 | Lithium-Tin | Peritectic | Lithium | Tin | 698 | L + Li13Sn5 = Li5Sn2 | 31 | 27.8 | 28.6 | L | Li13Sn5 | Li5Sn2
1423 | Lithium-Tin | Peritectic | Lithium | Tin | 502 | L + Li5Sn2 = Li7Sn3 | 41 | 28.6 | 30 | L | Li5Sn2 | Li7Sn3
1424 | Lithium-Tin | Eutectic | Lithium | Tin | 470 | L = Li7Sn3 + LiSn mon | 43 | 30 | 50 | L | Li7Sn3 | LiSn mon
1426 | Lithium-Tin | Peritectic | Lithium | Tin | 320 | L + LiSn mon = Li2Sn5 | 79 | 50 | 71.4 | L | LiSn mon | Li2Sn5
1428 | Lithium-Zinc | Peritectic | Lithium | Zinc | 481 | L + Li2Zn5 ht = Li0.2Zn0.8 ht | 80 | 74 | 76 | L | Li2Zn5 ht | Li0.2Zn0.8 ht
1429 | Lithium-Zinc | Eutectoid | Lithium | Zinc | 160 | Li2Zn3 ht = (Li) rt + LiZn rt | 49.5 | 1.5 | 50 | Li2Zn3 ht | (Li) rt | LiZn rt
1430 | Lithium-Zinc | Eutectoid | Lithium | Zinc | 168 | Li2Zn5 ht = Li2Zn5 rt + LiZn4 rt | 73.5 | 73 | 77.5 | Li2Zn5 ht | Li2Zn5 rt | LiZn4 rt
1431 | Lithium-Zinc | Eutectoid | Lithium | Zinc | 65 | Li0.2Zn0.8 ht = LiZn4 rt + (Zn) | 88 | 85 | 99.5 | Li0.2Zn0.8 ht | LiZn4 rt | (Zn)
1432 | Lithium-Zinc | Eutectic | Lithium | Zinc | 403 | L = Li0.2Zn0.8 ht + (Zn) | 96 | 90 | 99 | L | Li0.2Zn0.8 ht | (Zn)
1433 | Lithium-Zinc | Peritectoid | Lithium | Zinc | 245 | Li2Zn5 ht + Li0.2Zn0.8 ht = LiZn4 rt | 74.5 | 77.5 | 77 | Li2Zn5 ht | Li0.2Zn0.8 ht | LiZn4 rt
1435 | Lithium-Zinc | Eutectoid | Lithium | Zinc | 155 | Li2Zn3 ht = LiZn rt + Li2Zn3 rt | 56 | 54 | 58 | Li2Zn3 ht | LiZn rt | Li2Zn3 rt
1437 | Lithium-Zinc | Eutectoid | Lithium | Zinc | 161 | Li2Zn3 ht = Li2Zn3 rt + Li2Zn5 rt | 61.5 | 61 | 71.5 | Li2Zn3 ht | Li2Zn3 rt | Li2Zn5 rt
1438 | Lithium-Zinc | Peritectoid | Lithium | Zinc | 93 | Li2Zn3 ht + Li2Zn5 rt = LiZn2 rt | 60.5 | 71.5 | 66.7 | Li2Zn3 ht | Li2Zn5 rt | LiZn2 rt
1439 | Lithium-Zinc | Peritectic | Lithium | Zinc | 502 | L + Li2Zn3 ht = Li2Zn5 ht | 72 | 67 | 71 | L | Li2Zn3 ht | Li2Zn5 ht
1440 | Lithium-Zinc | Eutectic | Lithium | Zinc | 161 | L = (Li) rt + Li2Zn3 ht | 4.5 | 1.5 | 49 | L | (Li) rt | Li2Zn3 ht
1441 | Lithium-Zinc | Peritectoid | Lithium | Zinc | 268 | Li2Zn3 ht + Li2Zn5 ht = Li2Zn5 rt | 63.5 | 71 | 70 | Li2Zn3 ht | Li2Zn5 ht | Li2Zn5 rt
1442 | Magnesium-Manganese | Peritectic | Magnesium | Manganese | 653 | L + (Mn) rt = (Mg) | 0.9 |  | 0.996 | L | (Mn) rt | (Mg)
1444 | Magnesium-Nickel | Eutectic | Magnesium | Nickel | 1097 | L = MgNi2 + (Ni) | 80.3 | 67.3 | 100 | L | MgNi2 | (Ni)
1446 | Magnesium-Nickel | Peritectic | Magnesium | Nickel | 760 | L + MgNi2 = Mg2Ni | 29 | 66.2 | 33.3 | L | MgNi2 | Mg2Ni
1447 | Magnesium-Nickel | Eutectic | Magnesium | Nickel | 506 | L = (Mg) + Mg2Ni | 11.3 |  | 33.3 | L | (Mg) | Mg2Ni
1449 | Magnesium-Palladium | Peritectoid | Magnesium | Palladium | 450 | Mg3Pd + MgPd rt = Mg5Pd2 rt | 25 | 46.85 | 28.6 | Mg3Pd | MgPd rt | Mg5Pd2 rt
1450 | Magnesium-Palladium | Eutectic | Magnesium | Palladium | 1280 | L = Mg0.9Pd1.1 + (Pd) | 63.7 | 55 | 75 | L | Mg0.9Pd1.1 | (Pd)
1451 | Magnesium-Palladium | Peritectoid | Magnesium | Palladium | 700 | Mg3Pd + Mg0.9Pd1.1 = MgPd rt | 25 | 55 | 50 | Mg3Pd | Mg0.9Pd1.1 | MgPd rt
1452 | Magnesium-Palladium | Peritectic | Magnesium | Palladium | 1130 | L + Mg0.9Pd1.1 = Mg3Pd | 22.5 | 55 | 25 | L | Mg0.9Pd1.1 | Mg3Pd
1453 | Magnesium-Palladium | Peritectic | Magnesium | Palladium | 790 | L + Mg3Pd = Mg4Pd | 16.5 | 23.6 | 20 | L | Mg3Pd | Mg4Pd
1454 | Magnesium-Palladium | Peritectic | Magnesium | Palladium | 700 | L + Mg4Pd = Mg8.5Pd1.4 | 12.5 | 20 | 14.5 | L | Mg4Pd | Mg8.5Pd1.4
1455 | Magnesium-Palladium | Eutectic | Magnesium | Palladium | 540 | L = (Mg) + Mg8.5Pd1.4 | 7.8 |  | 12.7 | L | (Mg) | Mg8.5Pd1.4
1458 | Magnesium-Samarium | Peritectic | Magnesium | Samarium | 540 | L + Mg47Sm9 = Mh41Sm5 | 8.5 | 10.5 | 16 | L | Mg47Sm9 | Mh41Sm5
1459 | Magnesium-Samarium | Eutectic | Magnesium | Samarium | 785 | L = MgSm + (Sm) ht2 | 55 | 50.5 | 66 | L | MgSm | (Sm) ht2
1460 | Magnesium-Samarium | Eutectic | Magnesium | Samarium | 530 | L = (Mg) + Mg41Sm5 |  |  | 10.5 | L | (Mg) | Mg41Sm5
1461 | Magnesium-Samarium | Peritectic | Magnesium | Samarium | 700 | L + Mg2Sm = Mg3Sm | 22 | 32.5 | 25 | L | Mg2Sm | Mg3Sm
1463 | Magnesium-Samarium | Eutectic | Magnesium | Samarium | 735 | L = Mg2Sm + MgSm | 35.5 | 33.8 | 49.5 | L | Mg2Sm | MgSm
1464 | Magnesium-Samarium | Eutectoid | Magnesium | Samarium | 580 | (Sm) ht2 = MgSm + ? | 80 | 50.5 |  | (Sm) ht2 | MgSm | ?
1465 | Magnesium-Samarium | Peritectic | Magnesium | Samarium | 565 | L + Mg3Sm = Mg47Sm9 | 10.5 | 24.5 | 16.5 | L | Mg3Sm | Mg47Sm9
1466 | Magnesium-Tin | Eutectic | Magnesium | Tin | 203.5 | L = Mg2Sn + (Sn) rt | 90.4 | 33.3 | 100 | L | Mg2Sn | (Sn) rt
1468 | Magnesium-Tin | Eutectic | Magnesium | Tin | 561.2 | L = (Mg) + Mg2Sn | 10.7 | 3.35 | 33.3 | L | (Mg) | Mg2Sn
1470 | Manganese-Lead | Eutectic | Manganese | Lead | 327 | L = (Mn) rt + (Pb) | 99.96 |  | 100 | L | (Mn) rt | (Pb)
1474 | Manganese-Neodymium | Eutectic | Manganese | Neodymium | 700 | L = Nd6Mn23 ht + (Nd) rt | 72 | 20.7 | 100 | L | Nd6Mn23 ht | (Nd) rt
1475 | Manganese-Neodymium | Eutectoid | Manganese | Neodymium | 550 | NdMn2 ht = (Mn) rt + (Nd) rt | 33.3 |  | 100 | NdMn2 ht | (Mn) rt | (Nd) rt
1476 | Manganese-Neodymium | Eutectoid | Manganese | Neodymium | 650 | Nd6Mn23 ht + (Nd) rt = NdMn2 ht | 20.7 | 100 | 33.3 | Nd6Mn23 ht | (Nd) rt | NdMn2 ht
1477 | Manganese-Neodymium | Eutectoid | Manganese | Neodymium | 600 | Nd6Mn23 ht = (Mn) ht1 + NdMn2 ht | 20.7 |  | 33.3 | Nd6Mn23 ht | (Mn) ht1 | NdMn2 ht
1478 | Manganese-Neodymium | Peritectic | Manganese | Neodymium | 975 | L + (Mn) ht1 = Nd6Mn23 ht | 37 |  | 20.7 | L | (Mn) ht1 | Nd6Mn23 ht
1480 | Manganese-Nickel | Peritectic | Manganese | Nickel | 780 | L + MnNi ht2 = MnNi ht1 | 57 | 52 | 55.5 | L | MnNi ht2 | MnNi ht1
1481 | Manganese-Nickel | Peritectoid | Manganese | Nickel | 440 | MnNi rt + MnNi3 rt = Mn3Ni7 rt | 50 | 72 | 66.5 | MnNi rt | MnNi3 rt | Mn3Ni7 rt
1482 | Manganese-Nickel | Peritectoid | Manganese | Nickel | 520 | (Mn) rt + (Mn ht2,Ni) = MnNi3 rt | 5.5 | 75 | 73 | (Mn) rt | (Mn ht2,Ni) | MnNi3 rt
1483 | Manganese-Nickel | Eutectoid | Manganese | Nickel | 615 | (Mn ht2,Ni) = (Mn) ht1 + Mn2Ni ht | 29 | 18 | 31.5 | (Mn ht2,Ni) | (Mn) ht1 | Mn2Ni ht
1484 | Manganese-Nickel | Peritectoid | Manganese | Nickel | 430 | (Mn) rt + MnNi rt = Mn3Ni rt | 1.5 | 46.5 | 25 | (Mn) rt | MnNi rt | Mn3Ni rt
1485 | Manganese-Nickel | Eutectoid | Manganese | Nickel | 586 | (Mn) ht1 = (Mn) rt + Mn2Ni ht | 16 |  | 32.5 | (Mn) ht1 | (Mn) rt | Mn2Ni ht
1486 | Manganese-Nickel | Peritectic | Manganese | Nickel | 1164 | L + (Mn) ht3 = (Mn ht2,Ni) | 10 |  |  | L | (Mn) ht3 | (Mn ht2,Ni)
1489 | Manganese-Nickel | Eutectoid | Manganese | Nickel | 570 | Mn2Ni ht = (Mn) rt + (Mn ht2,Ni) | 34 | 7.5 | 74 | Mn2Ni ht | (Mn) rt | (Mn ht2,Ni)
1490 | Manganese-Nickel | Eutectoid | Manganese | Nickel | 675 | MnNi ht2 = (Mn ht2,Ni) + MnNi ht1 | 45 | 40 | 47 | MnNi ht2 | (Mn ht2,Ni) | MnNi ht1
1491 | Manganese-Nickel | Eutectoid | Manganese | Nickel | 620 | MnNi ht1 = Mn2Ni ht + MnNi2 ht | 48 | 35 | 66 | MnNi ht1 | Mn2Ni ht | MnNi2 ht
1492 | Manganese-Nickel | Peritectoid | Manganese | Nickel | 480 | (Mn) rt + MnNi3 rt = MnNi rt |  | 71 | 48.5 | (Mn) rt | MnNi3 rt | MnNi rt
1493 | Manganese-Nickel | Eutectoid | Manganese | Nickel | 655 | (Mn ht2,Ni) = MnNi ht1 + MnNi2 ht | 61 | 53 | 64 | (Mn ht2,Ni) | MnNi ht1 | MnNi2 ht
1495 | Manganese-Nickel | Eutectoid | Manganese | Nickel | 580 | MnNi2 ht = Mn2Ni ht + (Mn ht2,Ni) | 68.5 | 34 | 73.5 | MnNi2 ht | Mn2Ni ht | (Mn ht2,Ni)
1496 | Manganese-Palladium | Eutectoid | Manganese | Palladium | 540 | MnPd ht = (Mn) rt + MnPd rt | 39 |  | 47 | MnPd ht | (Mn) rt | MnPd rt
1497 | Manganese-Palladium | Peritectoid | Manganese | Palladium | 740 | (Mn) ht1 + MnPd ht = (Mn) rt |  | 39 |  | (Mn) ht1 | MnPd ht | (Mn) rt
1498 | Manganese-Palladium | Peritectic | Manganese | Palladium | 1211 | L + (Mn) ht3 = (Mn) ht2 | 5.7 | 3.9 |  | L | (Mn) ht3 | (Mn) ht2
1501 | Manganese-Palladium | Eutectoid | Manganese | Palladium | 690 | MnPd rt = Mn3Pd5 rt Mn+ + (Pd) | 68 | 67.5 | 72.5 | MnPd rt | Mn3Pd5 rt Mn+ | (Pd)
1502 | Manganese-Palladium | Eutectoid | Manganese | Palladium | 1150 | MnPd ht = MnPd rt + (Pd) | 66 | 65.5 | 71 | MnPd ht | MnPd rt | (Pd)
1503 | Manganese-Palladium | Eutectic | Manganese | Palladium | 1350 | L = MnPd ht + (Pd) | 68.5 | 66 | 69.5 | L | MnPd ht | (Pd)
1505 | Manganese-Palladium | Eutectoid | Manganese | Palladium | 450 | MnPd rt = Mn3Pd5 rt + Mn3Pd5 rt Mn+ | 64 | 63 | 64.5 | MnPd rt | Mn3Pd5 rt | Mn3Pd5 rt Mn+
1507 | Manganese-Palladium | Eutectic | Manganese | Palladium | 1147 | L = (Mn) ht2 + MnPd ht | 29 | 23 | 39 | L | (Mn) ht2 | MnPd ht
1508 | Manganese-Palladium | Eutectoid | Manganese | Palladium | 800 | (Mn) ht2 = (Mn) ht1 + MnPd ht | 20 |  | 39 | (Mn) ht2 | (Mn) ht1 | MnPd ht
1509 | Manganese-Platinum | Peritectic | Manganese | Platinum | 1205 | L + (Mn) ht3 = (Mn) ht2 | 16 |  | 10 | L | (Mn) ht3 | (Mn) ht2
1510 | Manganese-Platinum | Peritectoid | Manganese | Platinum | 1010 | MnPt ht + (Pt) = MnPt rt | 59 | 63 | 60 | MnPt ht | (Pt) | MnPt rt
1511 | Manganese-Platinum | Eutectoid | Manganese | Platinum | 700 | (Mn) ht1 = (Mn) rt + (Mn) ht2 |  |  |  | (Mn) ht1 | (Mn) rt | (Mn) ht2
1512 | Manganese-Platinum | Eutectic | Manganese | Platinum | 1110 | L = (Mn) ht2 + MnPt ht | 31.5 | 30.5 | 32.5 | L | (Mn) ht2 | MnPt ht
1513 | Manganese-Platinum | Eutectoid | Manganese | Platinum | 840 | MnPt ht = Mn3Pt rt + MnPt rt | 33 | 29 | 33.3 | MnPt ht | Mn3Pt rt | MnPt rt
1514 | Manganese-Platinum | Eutectic | Manganese | Platinum | 1420 | L = MnPt ht + (Pt) | 60 | 59 | 62 | L | MnPt ht | (Pt)
1516 | Manganese-Rhenium | Peritectic | Manganese | Rhenium | 1410 | L + Mn0.55Re0.45 ht = (Mn) ht3 |  | 50.5 | 3.5 | L | Mn0.55Re0.45 ht | (Mn) ht3
1517 | Manganese-Rhenium | Peritectoid | Manganese | Rhenium | 925 | (Mn) ht1 + Mn0.55Re0.45 ht = (Mn) rt | 3.5 | 50.5 | 5.5 | (Mn) ht1 | Mn0.55Re0.45 ht | (Mn) rt
1518 | Manganese-Rhenium | Peritectoid | Manganese | Rhenium | 1315 | (Mn) ht3 + Mn0.55Re0.45 ht = (Mn) ht2 |  | 50.5 | 3.5 | (Mn) ht3 | Mn0.55Re0.45 ht | (Mn) ht2
1519 | Manganese-Rhenium | Peritectic | Manganese | Rhenium | 2280 | L + (Re) = Mn0.55Re0.45 ht | 37 |  | 52 | L | (Re) | Mn0.55Re0.45 ht
1520 | Manganese-Rhenium | Peritectoid | Manganese | Rhenium | 1210 | (Mn) ht2 + Mn0.55Re0.45 ht = (Mn) ht1 |  | 50.5 |  | (Mn) ht2 | Mn0.55Re0.45 ht | (Mn) ht1
1521 | Manganese-Rhodium | Peritectic | Manganese | Rhodium | 1230 | L + (Mn) ht3 = (Mn) ht2 |  |  | 4.5 | L | (Mn) ht3 | (Mn) ht2
1523 | Manganese-Rhodium | Eutectoid | Manganese | Rhodium | 690 | (Mn) ht1 = (Mn) rt + (Mn) ht2 | 2.5 |  |  | (Mn) ht1 | (Mn) rt | (Mn) ht2
1524 | Manganese-Ruthenium | Eutectoid | Manganese | Ruthenium | 600 | (Mn) ht1 = (Mn) rt + (Mn) ht2 | 22 |  | 28 | (Mn) ht1 | (Mn) rt | (Mn) ht2
1525 | Manganese-Ruthenium | Peritectic | Manganese | Ruthenium | 1268 | L + (Mn) ht2 = (Mn) ht3 |  | 8.5 |  | L | (Mn) ht2 | (Mn) ht3
1529 | Manganese-Samarium | Peritectic | Manganese | Samarium | 930 | L + Sm6Mn23 = SmMn2 rt | 55 | 20.7 | 33.3 | L | Sm6Mn23 | SmMn2 rt
1530 | Manganese-Samarium | Peritectic | Manganese | Samarium | 1025 | L + (Mn) ht1 = Sm6Mn23 | 42 |  | 20.7 | L | (Mn) ht1 | Sm6Mn23
1531 | Manganese-Samarium | Eutectic | Manganese | Samarium | 795 | L = SmMn2 rt + (Sm) ht1 | 68 | 33.3 | 100 | L | SmMn2 rt | (Sm) ht1
1534 | Manganese-Silicon | Peritectic | Manganese | Silicon | 1060 | L + (Mn) ht1 = Mn25.2Si5.8 | 18.7 | 16.7 | 17.3 | L | (Mn) ht1 | Mn25.2Si5.8
1536 | Manganese-Silicon | Eutectic | Manganese | Silicon | 1236.8 | L = Mn5Si3 + MnSi rt | 43.8 | 37.5 | 50 | L | Mn5Si3 | MnSi rt
1538 | Manganese-Silicon | Peritectoid | Manganese | Silicon | 850 | Mn3Si ht + Mn5Si3 = Mn5Si2 rt | 25.6 | 37.5 | 28.6 | Mn3Si ht | Mn5Si3 | Mn5Si2 rt
1540 | Manganese-Silicon | Peritectic | Manganese | Silicon | 1205 | L + (Mn) ht3 = (Mn) ht2 | 3.5 | 0.2 |  | L | (Mn) ht3 | (Mn) ht2
1541 | Manganese-Silicon | Peritectic | Manganese | Silicon | 1075.3 | L + Mn5Si3 = Mn3Si ht | 21.3 | 37.5 | 25.4 | L | Mn5Si3 | Mn3Si ht
1542 | Manganese-Silicon | Eutectic | Manganese | Silicon | 1040 | L = Mn25.2Si5.8 + Mn3Si ht | 20 | 18 | 24 | L | Mn25.2Si5.8 | Mn3Si ht
1543 | Manganese-Silicon | Peritectoid | Manganese | Silicon | 880 | (Mn) ht1 + Mn25.2Si5.8 = Mn45.3Si7.7 | 14.6 | 16.2 | 15.3 | (Mn) ht1 | Mn25.2Si5.8 | Mn45.3Si7.7
1544 | Manganese-Silicon | Eutectoid | Manganese | Silicon | 635 | (Mn) ht1 = (Mn) rt + Mn45.3Si7.7 |  |  | 12 | (Mn) ht1 | (Mn) rt | Mn45.3Si7.7
1545 | Manganese-Silicon | Peritectic | Manganese | Silicon | 1155 | L + (Mn) ht2 = (Mn) ht1 |  | 2.8 |  | L | (Mn) ht2 | (Mn) ht1
1546 | Manganese-Silicon | Eutectic | Manganese | Silicon | 1149 | L = Mn11Si19 + (Si) | 66.4 | 63.3 | 100 | L | Mn11Si19 | (Si)
1547 | Manganese-Silicon | Peritectic | Manganese | Silicon | 1150.2 | L + MnSi rt = Mn11Si19 | 65.69 | 50 | 63.3 | L | MnSi rt | Mn11Si19
1549 | Manganese-Strontium | Monotectic | Manganese | Strontium | 1240 | L1 = L2 + (Mn) ht3 |  | 96.5 |  | L1 | L2 | (Mn) ht3
1550 | Manganese-Strontium | Eutectic | Manganese | Strontium | 740 | L = (Mn) ht1 + (Sr) ht | 99.1 |  | 100 | L | (Mn) ht1 | (Sr) ht
1554 | Manganese-Tantalum | Eutectoid | Manganese | Tantalum | 1070 | (Mn) ht2 = (Mn) ht1 + TaMn2 |  | 0.5 | 33.3 | (Mn) ht2 | (Mn) ht1 | TaMn2
1555 | Manganese-Tantalum | Peritectoid | Manganese | Tantalum | 750 | (Mn) ht1 + TaMn2 = (Mn) rt | 0.5 | 33.3 |  | (Mn) ht1 | TaMn2 | (Mn) rt
1556 | Manganese-Tantalum | Eutectic | Manganese | Tantalum | 1175 | L = (Mn) ht2 + TaMn2 | 2.8 | 1.5 | 33.3 | L | (Mn) ht2 | TaMn2
1557 | Manganese-Tantalum | Peritectic | Manganese | Tantalum | 1200 | L + (Mn) ht3 = (Mn) ht2 | 1.8 | 0.5 |  | L | (Mn) ht3 | (Mn) ht2
1558 | Manganese-Terbium | Eutectic | Manganese | Terbium | 768 | L = TbMn2 + (Tb) rt | 68 | 33.3 | 100 | L | TbMn2 | (Tb) rt
1559 | Manganese-Terbium | Peritectic | Manganese | Terbium | 912 | L + Tb6Mn23 = TbMn2 | 52 | 20.7 | 33.3 | L | Tb6Mn23 | TbMn2
1560 | Manganese-Terbium | Peritectic | Manganese | Terbium | 1048 | L + TbMn12 = Tb6Mn23 | 32 | 7.7 | 20.7 | L | TbMn12 | Tb6Mn23
1561 | Manganese-Terbium | Eutectoid | Manganese | Terbium | 710 | (Mn) ht1 = (Mn) rt + TbMn12 |  |  | 7.7 | (Mn) ht1 | (Mn) rt | TbMn12
1562 | Manganese-Terbium | Eutectoid | Manganese | Terbium | 1079 | (Mn) ht2 = (Mn) ht1 + TbMn12 |  |  | 7.7 | (Mn) ht2 | (Mn) ht1 | TbMn12
1563 | Manganese-Terbium | Peritectoid | Manganese | Terbium | 1140 | (Mn) ht3 + TbMn12 = (Mn) ht2 |  | 7.7 |  | (Mn) ht3 | TbMn12 | (Mn) ht2
1565 | Manganese-Terbium | Peritectic | Manganese | Terbium | 1143 | L + (Mn) ht3 = Mn12Tb | 16 |  | 7.7 | L | (Mn) ht3 | Mn12Tb
1566 | Manganese-Vanadium | Peritectoid | Manganese | Vanadium | 1110 | (Mn) ht2 + (V,Mn ht3) = (Mn) ht1 |  |  |  | (Mn) ht2 | (V,Mn ht3) | (Mn) ht1
1568 | Manganese-Vanadium | Peritectoid | Manganese | Vanadium | 920 | (Mn) ht1 + V0.2Mn0.8 rt = (Mn) rt |  | 15 |  | (Mn) ht1 | V0.2Mn0.8 rt | (Mn) rt
1569 | Manganese-Vanadium | Eutectoid | Manganese | Vanadium | 1020 | (V,Mn ht3) = (Mn) ht1 + V0.2Mn0.8 rt | 9.5 |  | 16 | (V,Mn ht3) | (Mn) ht1 | V0.2Mn0.8 rt
1570 | Manganese-Ytterbium | Monotectic | Manganese | Ytterbium | 1220 | L1 = L2 + (Mn) ht3 |  | 98 |  | L1 | L2 | (Mn) ht3
1578 | Manganese-Yttrium | Eutectic | Manganese | Yttrium | 1100 | L = Y6Mn23 + YMn2 rt | 28.4 | 20.7 | 33.3 | L | Y6Mn23 | YMn2 rt
1580 | Manganese-Yttrium | Eutectic | Manganese | Yttrium | 878 | L = YMn2 rt + (Y) rt | 64.7 | 33.3 | 100 | L | YMn2 rt | (Y) rt
1583 | Manganese-Yttrium | Eutectic | Manganese | Yttrium | 1075 | L = YMn12 + Y6Mn23 | 11.9 | 7.7 | 20.7 | L | YMn12 | Y6Mn23
1584 | Manganese-Yttrium | Peritectic | Manganese | Yttrium | 1096 | L + (Mn) ht2 = YMn12 | 10.5 | 0.7 | 7.7 | L | (Mn) ht2 | YMn12
1586 | Manganese-Yttrium | Eutectoid | Manganese | Yttrium | 1085 | (Mn) ht2 = (Mn) ht1 + YMn12 | 0.7 | 0.3 | 7.7 | (Mn) ht2 | (Mn) ht1 | YMn12
1588 | Mercury-Lead | Peritectic | Mercury | Lead | -37.6 | L + Hg0.7Pb1.3 = (Hg) lt |  | 65 |  | L | Hg0.7Pb1.3 | (Hg) lt
1589 | Mercury-Lead | Peritectic | Mercury | Lead | 145 | L + (Pb) = Hg0.7Pb1.3 | 41 | 73 | 67.5 | L | (Pb) | Hg0.7Pb1.3
1591 | Mercury-Nickel | Peritectic | Mercury | Nickel | 225 | L1 + (Ni) = Hg4Ni |  | 100 | 20 | L1 | (Ni) | Hg4Ni
1592 | Mercury-Nickel | Peritectoid | Mercury | Nickel | 225 | Hg4Ni + (Ni) = Hg3Ni | 20 | 100 | 25 | Hg4Ni | (Ni) | Hg3Ni
1593 | Mercury-Nickel | Eutectic | Mercury | Nickel | -39 | L1 = (Hg) lt + Hg4Ni |  |  | 20 | L1 | (Hg) lt | Hg4Ni
1594 | Mercury-Palladium | Peritectic | Mercury | Palladium | 238 | L + HgPd = Hg5Pd2 |  | 50 | 28.6 | L | HgPd | Hg5Pd2
1595 | Mercury-Palladium | Peritectic | Mercury | Palladium | -38.8 | L + Hg4Pd = (Hg) lt |  | 20 |  | L | Hg4Pd | (Hg) lt
1596 | Mercury-Palladium | Peritectic | Mercury | Palladium | 90 | L + Hg5Pd2 = Hg4Pd |  | 28.6 | 20 | L | Hg5Pd2 | Hg4Pd
1598 | Mercury-Platinum | Eutectoid | Mercury | Platinum | 250 | HgPt = Hg2Pt + (Pt) | 50 | 33.3 | 85 | HgPt | Hg2Pt | (Pt)
1600 | Mercury-Samarium | Eutectic | Mercury | Samarium | 800 | L = HgSm + (Sm) ht2 | 80 | 50 | 89 | L | HgSm | (Sm) ht2
1601 | Mercury-Samarium | Peritectic | Mercury | Samarium | 910 | L + Hg2Sm = Hg3Sm | 15 | 33.3 | 25 | L | Hg2Sm | Hg3Sm
1603 | Mercury-Samarium | Eutectic | Mercury | Samarium | 1040 | L = Hg2Sm + HgSm | 41 | 33.3 | 50 | L | Hg2Sm | HgSm
1605 | Mercury-Samarium | Eutectoid | Mercury | Samarium | 700 | (Sm) ht2 = HgSm + (Sm) ht1 | 94 | 50 | 97 | (Sm) ht2 | HgSm | (Sm) ht1
1606 | Mercury-Samarium | Peritectic | Mercury | Samarium | 200 | L + Hg3Sm = Hg45Sm11 | 0.5 | 25 | 19.7 | L | Hg3Sm | Hg45Sm11
1608 | Mercury-Strontium | Peritectic | Mercury | Strontium | 545 | L + SrHg = Sr3Hg2 | 67.5 | 50 | 60 | L | SrHg | Sr3Hg2
1610 | Mercury-Strontium | Peritectic | Mercury | Strontium | 512 | L + SrHg2 = SrHg3 | 23.5 | 33.3 | 25 | L | SrHg2 | SrHg3
1612 | Mercury-Strontium | Peritectic | Mercury | Strontium | 478 | L + Sr3Hg2 = Sr2Hg | 71.5 | 60 | 66.7 | L | Sr3Hg2 | Sr2Hg
1613 | Mercury-Strontium | Eutectic | Mercury | Strontium | 442 | L = Sr3Hg + (Sr) rt | 81.5 | 75 | 100 | L | Sr3Hg | (Sr) rt
1615 | Mercury-Strontium | Eutectic | Mercury | Strontium | 694 | L = SrHg2 + SrHg | 41.5 | 33.3 | 50 | L | SrHg2 | SrHg
1616 | Mercury-Strontium | Peritectic | Mercury | Strontium | 62 | L + Hg11Sr = SrHg13 | 3.5 | 8.3 | 7.1 | L | Hg11Sr | SrHg13
1617 | Mercury-Strontium | Peritectic | Mercury | Strontium | 427 | L + Sr14Hg51 = Sr2Hg9 | 16.5 | 21.5 | 18.1 | L | Sr14Hg51 | Sr2Hg9
1619 | Mercury-Strontium | Peritectic | Mercury | Strontium | 455 | L + Sr2Hg = Sr3Hg | 73.5 | 66.7 | 75 | L | Sr2Hg | Sr3Hg
1621 | Mercury-Terbium | Eutectoid | Mercury | Terbium | 800 | (Tb) ht = HgTb + (Tb) rt | 90 | 50 | 98 | (Tb) ht | HgTb | (Tb) rt
1622 | Mercury-Terbium | Peritectic | Mercury | Terbium | 150 | L + Hg3Tb = Hg4Tb |  | 25 | 20 | L | Hg3Tb | Hg4Tb
1623 | Mercury-Terbium | Peritectic | Mercury | Terbium | 870 | L + Hg2Tb = Hg3Tb | 11 | 33.3 | 25 | L | Hg2Tb | Hg3Tb
1625 | Mercury-Terbium | Eutectic | Mercury | Terbium | 1020 | L = Hg2Tb + HgTb | 40 | 33.3 | 50 | L | Hg2Tb | HgTb
1627 | Mercury-Terbium | Eutectic | Mercury | Terbium | 900 | L = HgTb + (Tb) ht | 80 | 50 | 86 | L | HgTb | (Tb) ht
1628 | Mercury-Tin | Peritectic | Mercury | Tin | 214 | L + Hg0.05Sn0.95 ht = Hg0.1Sn0.9 | 92 | 95.5 | 95 | L | Hg0.05Sn0.95 ht | Hg0.1Sn0.9
1629 | Mercury-Tin | Peritectic | Mercury | Tin | -35 | L + (Sn) lt = HgSn4 |  | 100 | 80 | L | (Sn) lt | HgSn4
1630 | Mercury-Tin | Eutectic | Mercury | Tin | -38.9 | L = (Hg) lt + HgSn4 | 100 | 100 | 80 | L | (Hg) lt | HgSn4
1631 | Mercury-Tin | Eutectoid | Mercury | Tin | -8 | Hg0.1Sn0.9 = L + (Sn) lt | 92 | 0.5 | 100 | Hg0.1Sn0.9 | L | (Sn) lt
1632 | Mercury-Tin | Peritectic | Mercury | Tin | 224 | L + (Sn) rt = Hg0.05Sn0.95 ht | 97 | 99.5 | 98.5 | L | (Sn) rt | Hg0.05Sn0.95 ht
1634 | Mercury-Tin | Eutectoid | Mercury | Tin | 197 | Hg0.05Sn0.95 ht = Hg0.1Sn0.9 + (Sn) rt | 97 | 94.5 | 99.5 | Hg0.05Sn0.95 ht | Hg0.1Sn0.9 | (Sn) rt
1635 | Mercury-Tin | Peritectic | Mercury | Tin | 92 | L + Hg0.1Sn0.9 = Hg0.12Sn0.88 | 20 | 89 | 86 | L | Hg0.1Sn0.9 | Hg0.12Sn0.88
1637 | Mercury-Zinc | Peritectic | Mercury | Zinc | 18 | L + Zn0.67Hg0.33 lt = ZnHg3 lt | 5.7 | 56 | 25 | L | Zn0.67Hg0.33 lt | ZnHg3 lt
1638 | Mercury-Zinc | Peritectic | Mercury | Zinc | 20 | L + Zn0.75Hg0.25 = Zn0.67Hg0.33 lt |  | 70 | 67 | L | Zn0.75Hg0.25 | Zn0.67Hg0.33 lt
1639 | Mercury-Zinc | Peritectic | Mercury | Zinc | 42.9 | L + (Zn) = Zn0.75Hg0.25 | 8.5 | 97 | 77 | L | (Zn) | Zn0.75Hg0.25
1640 | Mercury-Zinc | Eutectic | Mercury | Zinc | -41.6 | L = (Hg) lt + ZnHg3 lt | 1.5 | 0.5 | 25 | L | (Hg) lt | ZnHg3 lt
1642 | Molybdenum-Neodymium | Monotectic | Molybdenum | Neodymium | 2517 | L1 = L2 + (Mo) |  | 75 | 0.3 | L1 | L2 | (Mo)
1643 | Molybdenum-Neodymium | Eutectic | Molybdenum | Neodymium | 1012 | L2 = (Mo) + (Nd) ht | 99.76 |  | 100 | L2 | (Mo) | (Nd) ht
1645 | Molybdenum-Nickel | Peritectic | Molybdenum | Nickel | 1362 | L + (Mo) = MoNi | 62 |  | 50 | L | (Mo) | MoNi
1646 | Molybdenum-Nickel | Peritectoid | Molybdenum | Nickel | 867 | MoNi3 rt + (Ni) = MoNi4 rt | 75 | 82.5 | 80 | MoNi3 rt | (Ni) | MoNi4 rt
1647 | Molybdenum-Nickel | Eutectic | Molybdenum | Nickel | 1309 | L = MoNi + (Ni) | 66 | 51.5 | 72 | L | MoNi | (Ni)
1648 | Molybdenum-Nickel | Peritectoid | Molybdenum | Nickel | 907 | MoNi + (Ni) = MoNi3 rt | 52.5 | 81 | 75 | MoNi | (Ni) | MoNi3 rt
1650 | Molybdenum-Palladium | Peritectic | Molybdenum | Palladium | 1737 | L + (Mo) = Mo0.46Pd0.54 ht | 50 |  | 48 | L | (Mo) | Mo0.46Pd0.54 ht
1651 | Molybdenum-Palladium | Eutectoid | Molybdenum | Palladium | 1364 | Mo0.46Pd0.54 ht = (Mo) + (Pd) | 50 |  | 58 | Mo0.46Pd0.54 ht | (Mo) | (Pd)
1653 | Molybdenum-Palladium | Eutectic | Molybdenum | Palladium | 1720 | L = Mo0.46Pd0.54 ht + (Pd) | 52.5 | 51 | 54 | L | Mo0.46Pd0.54 ht | (Pd)
1654 | Molybdenum-Platinum | Eutectoid | Molybdenum | Platinum | 1600 | (Pt) = Mo0.6Pt0.4 ht2 + MoPt2 rt | 55.5 | 48 | 57.5 | (Pt) | Mo0.6Pt0.4 ht2 | MoPt2 rt
1655 | Molybdenum-Platinum | Eutectic | Molybdenum | Platinum | 2080 | L = (Mo) + Mo0.6Pt0.4 ht2 | 26 | 15 | 31 | L | (Mo) | Mo0.6Pt0.4 ht2
1657 | Molybdenum-Platinum | Peritectic | Molybdenum | Platinum | 2020 | L + Mo0.6Pt0.4 ht2 = (Pt) | 76 | 54 | 62.5 | L | Mo0.6Pt0.4 ht2 | (Pt)
1658 | Molybdenum-Platinum | Peritectoid | Molybdenum | Platinum | 1300 | Mo2.4Pt1.6 ht1 + MoPt2 rt = MoPt rt | 42 | 57.5 | 48 | Mo2.4Pt1.6 ht1 | MoPt2 rt | MoPt rt
1659 | Molybdenum-Platinum | Eutectoid | Molybdenum | Platinum | 1475 | Mo0.6Pt0.4 ht2 = Mo2.4Pt1.6 ht1 + MoPt2 rt | 47.5 | 45 | 57 | Mo0.6Pt0.4 ht2 | Mo2.4Pt1.6 ht1 | MoPt2 rt
1661 | Molybdenum-Platinum | Peritectic | Molybdenum | Platinum | 1880 | L + Mo0.6Pt0.4 ht2 = Mo2.4Pt1.6 ht1 | 13 | 33 | 31.5 | L | Mo0.6Pt0.4 ht2 | Mo2.4Pt1.6 ht1
1662 | Molybdenum-Platinum | Eutectoid | Molybdenum | Platinum | 1280 | Mo3.2Pt0.6 ht = (Mo) + Mo2.4Pt1.6 ht1 | 18 |  | 37 | Mo3.2Pt0.6 ht | (Mo) | Mo2.4Pt1.6 ht1
1663 | Molybdenum-Platinum | Peritectoid | Molybdenum | Platinum | 1780 | (Mo) + Mo2.4Pt1.6 ht1 = Mo3.2Pt0.6 ht | 12 | 33 | 18 | (Mo) | Mo2.4Pt1.6 ht1 | Mo3.2Pt0.6 ht
1664 | Molybdenum-Rhenium | Eutectoid | Molybdenum | Rhenium | 1125 | Mo0.4Re0.6 ht = (Mo) + Mo0.2Re0.8 rt | 60 | 30 | 75.6 | Mo0.4Re0.6 ht | (Mo) | Mo0.2Re0.8 rt
1665 | Molybdenum-Rhenium | Eutectic | Molybdenum | Rhenium | 2505 | L = (Mo) + Mo0.4Re0.6 ht | 48.9 | 42 | 55 | L | (Mo) | Mo0.4Re0.6 ht
1666 | Molybdenum-Rhenium | Peritectoid | Molybdenum | Rhenium | 2000 | Mo0.4Re0.6 ht + (Re) = Mo0.2Re0.8 rt | 69 | 90 | 78.5 | Mo0.4Re0.6 ht | (Re) | Mo0.2Re0.8 rt
1667 | Molybdenum-Rhenium | Peritectic | Molybdenum | Rhenium | 2645 | L + (Re) = Mo0.4Re0.6 ht | 56 | 85 | 70 | L | (Re) | Mo0.4Re0.6 ht
1668 | Molybdenum-Ruthenium | Peritectoid | Molybdenum | Ruthenium | 1915 | (Mo) + (Ru) = Mo0.63Ru0.37 ht | 32.4 | 48.5 | 37.5 | (Mo) | (Ru) | Mo0.63Ru0.37 ht
1669 | Molybdenum-Ruthenium | Eutectoid | Molybdenum | Ruthenium | 1143 | Mo0.63Ru0.37 ht = (Mo) + (Ru) | 37.5 | 11 | 59 | Mo0.63Ru0.37 ht | (Mo) | (Ru)
1670 | Molybdenum-Ruthenium | Eutectic | Molybdenum | Ruthenium | 1955 | L = (Mo) + (Ru) | 42 | 32.4 | 48.5 | L | (Mo) | (Ru)
1671 | Molybdenum-Scandium | Eutectic | Molybdenum | Scandium | 1370 | L = (Mo) + (Sc) ht | 90 | 0.5 | 98 | L | (Mo) | (Sc) ht
1672 | Molybdenum-Scandium | Eutectoid | Molybdenum | Scandium | 1337 | (Sc) ht = (Mo) + (Sc) rt | 98 | 0.5 | 99 | (Sc) ht | (Mo) | (Sc) rt
1676 | Molybdenum-Terbium | Eutectic | Molybdenum | Terbium | 1327 | L2 = (Mo) + (Tb) ht | 98 |  | 100 | L2 | (Mo) | (Tb) ht
1677 | Molybdenum-Terbium | Monotectic | Molybdenum | Terbium | 2517 | L1 = L2 + (Mo) |  | 0.7 | 67 | L1 | L2 | (Mo)
1680 | Molybdenum-Tin | Peritectic | Molybdenum | Tin | 1200 | L + (Mo) = MoSn | 100 |  | 50 | L | (Mo) | MoSn
1681 | Molybdenum-Tin | Peritectoid | Molybdenum | Tin | 300 | (Mo) + MoSn = Mo3Sn rt |  | 45 | 25 | (Mo) | MoSn | Mo3Sn rt
1683 | Molybdenum-Tin | Peritectic | Molybdenum | Tin | 800 | L + MoSn = MoSn2 | 100 | 53 | 66.7 | L | MoSn | MoSn2
1686 | Neodymium-Nickel | Peritectic | Neodymium | Nickel | 1115 | L + NdNi5 = Nd2Ni7 | 71 | 83.3 | 77.8 | L | NdNi5 | Nd2Ni7
1687 | Neodymium-Nickel | Eutectic | Neodymium | Nickel | 580 | L = Nd3Ni + Nd7Ni3 | 27 | 25 | 30 | L | Nd3Ni | Nd7Ni3
1689 | Neodymium-Nickel | Eutectic | Neodymium | Nickel | 561 | L = (Nd) rt + Nd3Ni | 20.5 |  | 25 | L | (Nd) rt | Nd3Ni
1691 | Neodymium-Nickel | Eutectic | Neodymium | Nickel | 1286 | L = Nd2Ni17 ht + (Ni) | 92 | 89.5 | 100 | L | Nd2Ni17 ht | (Ni)
1692 | Neodymium-Nickel | Eutectoid | Neodymium | Nickel | 1250 | Nd2Ni17 ht = NdNi5 + (Ni) | 89.5 | 83.3 | 100 | Nd2Ni17 ht | NdNi5 | (Ni)
1693 | Neodymium-Nickel | Peritectic | Neodymium | Nickel | 1013 | L + Nd2Ni7 + NdNi3 | 68 | 77.8 | 75 | L | Nd2Ni7 | NdNi3
1694 | Neodymium-Nickel | Peritectic | Neodymium | Nickel | 928 | L + NdNi3 = NdNi2 | 65 | 75 | 66.7 | L | NdNi3 | NdNi2
1697 | Neodymium-Nickel | Peritectic | Neodymium | Nickel | 1299 | L + NdNi5 = Nd2Ni17 ht | 91 | 83.3 | 89.5 | L | NdNi5 | Nd2Ni17 ht
1698 | Neodymium-Nickel | Eutectic | Neodymium | Nickel | 720 | L = NdNi + NdNi2 | 56.5 | 50 | 66.7 | L | NdNi | NdNi2
1700 | Neodymium-Nickel | Eutectic | Neodymium | Nickel | 528 | L = Nd7Ni3 + NbNi | 37.5 | 30 | 50 | L | Nd7Ni3 | NbNi
1701 | Neodymium-Palladium | Eutectic | Neodymium | Palladium | 896 | L = Nd2Pd3 ht + NdPd2 | 62 | 60 | 66.7 | L | Nd2Pd3 ht | NdPd2
1702 | Neodymium-Palladium | Eutectic | Neodymium | Palladium | 860 | L = NdPd ht + Nd3Pd4 ht | 52 | 50.5 | 57.1 | L | NdPd ht | Nd3Pd4 ht
1704 | Neodymium-Palladium | Peritectic | Neodymium | Palladium | 690 | L + NdPd rt = Nd7Pd3 | 22 | 50 | 30 | L | NdPd rt | Nd7Pd3
1705 | Neodymium-Palladium | Eutectic | Neodymium | Palladium | 620 | L = (Nd) rt + Nd7Pd3 | 17 | 1.5 | 30 | L | (Nd) rt | Nd7Pd3
1708 | Neodymium-Palladium | Eutectic | Neodymium | Palladium | 1067 | L = NdPd5 + (Pd) | 92.7 | 83.3 | 97 | L | NdPd5 | (Pd)
1709 | Neodymium-Palladium | Peritectic | Neodymium | Palladium | 1127 | L + NdPd3 = NdPd5 | 89 | 77 | 83.3 | L | NdPd3 | NdPd5
1710 | Neodymium-Palladium | Peritectic | Neodymium | Palladium | 1101 | L + NdPd3 = NdPd2 | 66 | 74.5 | 66.7 | L | NdPd3 | NdPd2
1713 | Neodymium-Palladium | Peritectic | Neodymium | Palladium | 940 | L + Nd3Pd4 ht = Nd2Pd3 ht | 61 | 57.1 | 60 | L | Nd3Pd4 ht | Nd2Pd3 ht
1717 | Neodymium-Rhodium | Peritectic | Neodymium | Rhodium | 1270 | L + Nd5Rh4 = NdRh | 61 | 44.4 | 47 | L | Nd5Rh4 | NdRh
1719 | Neodymium-Rhodium | Eutectic | Neodymium | Rhodium | 730 | L = Nd3.2Rh0.8 + Nd7Rh3 | 24 | 20 | 30 | L | Nd3.2Rh0.8 | Nd7Rh3
1721 | Neodymium-Rhodium | Eutectic | Neodymium | Rhodium | 890 | L = Nd7Rh3 + Nd3Rh2 | 31.5 | 30 | 40 | L | Nd7Rh3 | Nd3Rh2
1722 | Neodymium-Rhodium | Peritectic | Neodymium | Rhodium | 1140 | L + Nd5Rh4 = Nd3Rh2 | 36 | 44.4 | 40 | L | Nd5Rh4 | Nd3Rh2
1724 | Neodymium-Rhodium | Eutectic | Neodymium | Rhodium | 1250 | L = NdRh + NdRh2 | 63 | 47 | 66 | L | NdRh | NdRh2
1725 | Neodymium-Rhodium | Eutectic | Neodymium | Rhodium | 1380 | L = NdRh2 + NdRh3 | 69 | 68 | 75 | L | NdRh2 | NdRh3
1727 | Neodymium-Rhodium | Eutectic | Neodymium | Rhodium | 1410 | L = NdRh3 + (Rh) | 85 | 75 | 100 | L | NdRh3 | (Rh)
1728 | Neodymium-Rhodium | Eutectic | Neodymium | Rhodium | 720 | L = (Nd) rt + Nd3.2Rh0.8 | 13 |  | 20 | L | (Nd) rt | Nd3.2Rh0.8
1729 | Neodymium-Tellurium | Peritectic | Neodymium | Tellurium | 1290 | L + Nd3Te4 ht = NdTe2 | 68 | 60 | 63.6 | L | Nd3Te4 ht | NdTe2
1730 | Neodymium-Tellurium | Peritectic | Neodymium | Tellurium | 1660 | L + NdTe rt = Nd3Te4 ht | 61 | 50 | 57.1 | L | NdTe rt | Nd3Te4 ht
1731 | Neodymium-Tellurium | Eutectic | Neodymium | Tellurium | 948 | L = (Nd) ht + NdTe | 10 |  | 50 | L | (Nd) ht | NdTe
1734 | Neodymium-Tellurium | Peritectic | Neodymium | Tellurium | 850 | L + Nd2Te5 ht = NdTe3 | 92 | 71.4 | 75 | L | Nd2Te5 ht | NdTe3
1736 | Neodymium-Tellurium | Eutectoid | Neodymium | Tellurium | 845 | (Nd) ht + NdTe rt = (Nd) rt |  | 50 |  | (Nd) ht | NdTe rt | (Nd) rt
1737 | Neodymium-Tellurium | Peritectic | Neodymium | Tellurium | 910 | L + NdTe2 = Nd2Te5 ht | 89 | 66.7 | 71.4 | L | NdTe2 | Nd2Te5 ht
1742 | Neodymium-Zinc | Eutectoid | Neodymium | Zinc | 622 | (Nd) ht = (Nd) rt + ZnNd | 8.4 |  | 50 | (Nd) ht | (Nd) rt | ZnNd
1743 | Neodymium-Zinc | Eutectic | Neodymium | Zinc | 854 | L = Zn2Nd + Zn11Nd3 | 73.7 | 66.7 | 78.6 | L | Zn2Nd | Zn11Nd3
1744 | Neodymium-Zinc | Eutectic | Neodymium | Zinc | 630 | L = (Nd) ht + ZnNd | 23.1 | 9.5 | 50 | L | (Nd) ht | ZnNd
1745 | Neodymium-Zinc | Peritectoid | Neodymium | Zinc | 849 | Zn2Nd + Zn11Nd3 = Zn3Nd | 66.7 | 78.6 | 75 | Zn2Nd | Zn11Nd3 | Zn3Nd
1747 | Neodymium-Zinc | Eutectic | Neodymium | Zinc | 868 | L = ZnNd + Zn2Nd | 57.5 | 50 | 66.7 | L | ZnNd | Zn2Nd
1748 | Neodymium-Zinc | Peritectic | Neodymium | Zinc | 950 | L + Zn17Nd2 = Zn22Nd3 | 86.5 | 89.5 | 88 | L | Zn17Nd2 | Zn22Nd3
1749 | Neodymium-Zinc | Peritectic | Neodymium | Zinc | 870 | L + Zn58Nd13 = Zn11Nd3 | 76 | 81.7 | 78.6 | L | Zn58Nd13 | Zn11Nd3
1752 | Neodymium-Zinc | Peritectoid | Neodymium | Zinc | 670 | Zn17Nd2 + Zn12Nd ht = Zn11Nd | 89.5 | 90.5 | 90.5 | Zn17Nd2 | Zn12Nd ht | Zn11Nd
1753 | Neodymium-Zinc | Peritectic | Neodymium | Zinc | 780 | L + Zn17Nd2 = Zn12Nd ht | 99 | 89.5 | 92 | L | Zn17Nd2 | Zn12Nd ht
1756 | Neodymium-Zinc | Peritectic | Neodymium | Zinc | 902 | L + Zn22Nd3 = Zn58Nd13 | 80.5 | 88 | 81.7 | L | Zn22Nd3 | Zn58Nd13
1760 | Nickel-Rhenium | Peritectic | Nickel | Rhenium | 1620 | L + (Re) = (Ni) | 11.7 | 83 | 17.4 | L | (Re) | (Ni)
1761 | Nickel-Ruthenium | Peritectic | Nickel | Ruthenium | 1550 | L + (Ru) = (Ni) | 28 | 50 | 34.5 | L | (Ru) | (Ni)
1764 | Nickel-Samarium | Peritectic | Nickel | Samarium | 1028 | L + SmNi3 = SmNi2 | 35.4 | 25 | 33.3 | L | SmNi3 | SmNi2
1765 | Nickel-Samarium | Peritectic | Nickel | Samarium | 663 | L + (Sm) rt = Sm3Ni | 73.6 | 100 | 75 | L | (Sm) rt | Sm3Ni
1766 | Nickel-Samarium | Peritectic | Nickel | Samarium | 1135 | L + Sm2Ni7 = SmNi3 | 32.2 | 22.2 | 25 | L | Sm2Ni7 | SmNi3
1767 | Nickel-Samarium | Peritectic | Nickel | Samarium | 1292 | L + SmNi5 = Sm2Ni17 | 8.1 | 16.7 | 10.5 | L | SmNi5 | Sm2Ni17
1769 | Nickel-Samarium | Peritectic | Nickel | Samarium | 1220 | L + Sm5Ni19 = Sm2Ni7 | 29.4 | 20.8 | 22.2 | L | Sm5Ni19 | Sm2Ni7
1770 | Nickel-Samarium | Eutectic | Nickel | Samarium | 1274 | L = (Ni) + Sm2Ni17 | 6.8 |  | 10.5 | L | (Ni) | Sm2Ni17
1771 | Nickel-Samarium | Eutectic | Nickel | Samarium | 816 | L = SmNi2 + SmNi | 42.2 | 33.3 | 50 | L | SmNi2 | SmNi
1772 | Nickel-Samarium | Peritectic | Nickel | Samarium | 1282 | L + SmNi5 = Sm5Ni19 | 26.7 | 16.7 | 20.8 | L | SmNi5 | Sm5Ni19
1773 | Nickel-Samarium | Eutectic | Nickel | Samarium | 572 | L = SmNi + Sm3Ni | 62.6 | 50 | 75 | L | SmNi | Sm3Ni
1776 | Nickel-Scandium | Eutectic | Nickel | Scandium | 1255 | L = Sc2Ni7 + ScNi2 | 25 | 22.2 | 28 | L | Sc2Ni7 | ScNi2
1777 | Nickel-Scandium | Peritectic | Nickel | Scandium | 1170 | L + Sc2Ni7 = ScNi5 ht | 14 | 22.2 | 16.7 | L | Sc2Ni7 | ScNi5 ht
1778 | Nickel-Scandium | Eutectic | Nickel | Scandium | 1100 | L = ScNi2 + ScNi | 40 | 36 | 53.5 | L | ScNi2 | ScNi
1780 | Nickel-Scandium | Eutectic | Nickel | Scandium | 840 | L = Sc2Ni + (Sc) rt | 77 | 72.7 | 100 | L | Sc2Ni | (Sc) rt
1783 | Nickel-Scandium | Eutectic | Nickel | Scandium | 1130 | L = (Ni) + ScNi5 ht | 12.5 | 1.5 | 16.7 | L | (Ni) | ScNi5 ht
1786 | Nickel-Tantalum | Peritectic | Nickel | Tantalum | 1404 | L + TaNi3 = TaNi2 | 36.5 | 27.5 | 33.3 | L | TaNi3 | TaNi2
1787 | Nickel-Tantalum | Eutectic | Nickel | Tantalum | 1366 | L = (Ni) + TaNi3 | 13.7 | 11.3 | 23.7 | L | (Ni) | TaNi3
1789 | Nickel-Tantalum | Peritectic | Nickel | Tantalum | 1570 | L + Ta2Ni = Ta6.5Ni6.5 | 49.5 | 66.9 | 53 | L | Ta2Ni | Ta6.5Ni6.5
1790 | Nickel-Tantalum | Eutectic | Nickel | Tantalum | 1395 | L = TaNi2 + Ta6.5Ni6.5 | 37.5 | 33.3 | 50 | L | TaNi2 | Ta6.5Ni6.5
1791 | Nickel-Tantalum | Peritectic | Nickel | Tantalum | 1792 | L + (Ta) = Ta2Ni | 59.9 | 79.2 | 69.3 | L | (Ta) | Ta2Ni
1793 | Nickel-Tellurium | Peritectic | Nickel | Tellurium | 880 | L + Ni1.43Te ht2 = Ni1.2Te ht | 48 | 43.3 | 45.9 | L | Ni1.43Te ht2 | Ni1.2Te ht
1794 | Nickel-Tellurium | Eutectoid | Nickel | Tellurium | 690 | Ni1.2Te ht = Ni1.3Te rt + Ni0.8Te | 45.9 | 43.6 | 51.1 | Ni1.2Te ht | Ni1.3Te rt | Ni0.8Te
1795 | Nickel-Tellurium | Eutectic | Nickel | Tellurium | 448.5 | L = Ni0.8Te + (Te) | 100 | 66.7 | 100 | L | Ni0.8Te | (Te)
1796 | Nickel-Tellurium | Eutectic | Nickel | Tellurium | 875 | L = Ni1.2Te ht + Ni0.8Te | 49.5 | 45.9 | 54 | L | Ni1.2Te ht | Ni0.8Te
1797 | Nickel-Tellurium | Eutectoid | Nickel | Tellurium | 775 | Ni1.43Te ht2 = Ni1.43Te ht1 + Ni1.2Te ht | 42.5 | 40.5 | 45.9 | Ni1.43Te ht2 | Ni1.43Te ht1 | Ni1.2Te ht
1799 | Nickel-Tellurium | Peritectoid | Nickel | Tellurium | 740 | Ni1.43Te ht1 + Ni1.2Te ht = Ni1.3Te rt | 40.5 | 45.9 | 43.6 | Ni1.43Te ht1 | Ni1.2Te ht | Ni1.3Te rt
1800 | Nickel-Tellurium | Eutectoid | Nickel | Tellurium | 731.5 | Ni1.67Te ht = (Ni) + Ni1.43Te ht1 | 38 |  | 38.8 | Ni1.67Te ht | (Ni) | Ni1.43Te ht1
1802 | Nickel-Tellurium | Eutectic | Nickel | Tellurium | 1004.5 | L = Ni1.43Te ht2 + (Ni) | 34 |  | 37 | L | Ni1.43Te ht2 | (Ni)
1803 | Nickel-Tungsten | Eutectic | Nickel | Tungsten | 1495 | L = (Ni) + (W) | 20.7 | 17.5 | 99.7 | L | (Ni) | (W)
1804 | Nickel-Tungsten | Peritectoid | Nickel | Tungsten | 1027 | WNi rt + (W) = W2Ni rt | 50 | 100 | 66.7 | WNi rt | (W) | W2Ni rt
1805 | Nickel-Tungsten | Peritectoid | Nickel | Tungsten | 1060 | (Ni) + (W) = WNi rt | 16.4 | 100 | 50 | (Ni) | (W) | WNi rt
1806 | Nickel-Tungsten | Peritectoid | Nickel | Tungsten | 1002 | (Ni) + WNi rt = WNi4 rt | 16 | 50 | 20 | (Ni) | WNi rt | WNi4 rt
1808 | Nickel-Ytterbium | Monotectic | Nickel | Ytterbium | 1025 | L1 = L2 + YbNi ht | 54 | 91 | 50 | L1 | L2 | YbNi ht
1809 | Nickel-Ytterbium | Eutectic | Nickel | Ytterbium | 1230 | L = (Ni) + Yb2Ni17 |  |  | 10.5 | L | (Ni) | Yb2Ni17
1811 | Nickel-Ytterbium | Peritectic | Nickel | Ytterbium | 1245 | L + YbNi5 = Yb2Ni17 |  | 16.7 | 10.5 | L | YbNi5 | Yb2Ni17
1812 | Nickel-Ytterbium | Peritectic | Nickel | Ytterbium | 1295 | L + YbNi3 = YbNi5 | 15 | 25 | 16.7 | L | YbNi3 | YbNi5
1814 | Nickel-Ytterbium | Peritectic | Nickel | Ytterbium | 1255 | L + YbNi3 = YbNi2 | 34.5 | 25 | 33.3 | L | YbNi3 | YbNi2
1815 | Nickel-Ytterbium | Eutectic | Nickel | Ytterbium | 990 | L = YbNi2 + YbNi rt | 46 | 33.3 | 50 | L | YbNi2 | YbNi rt
1817 | Nickel-Ytterbium | Eutectic | Nickel | Ytterbium | 805 | L2 = YbNi rt + (Yb) ht | 98 | 50 | 100 | L2 | YbNi rt | (Yb) ht
1818 | Nickel-Ytterbium | Eutectoid | Nickel | Ytterbium | 794 | (Yb) ht = YbNi rt + (Yb) rt | 100 | 50 | 100 | (Yb) ht | YbNi rt | (Yb) rt
1820 | Nickel-Zinc | Eutectic | Nickel | Zinc | 875 | L = ZnNi ht + Zn11Ni2 | 69 | 58.3 | 70 | L | ZnNi ht | Zn11Ni2
1821 | Nickel-Zinc | Peritectic | Nickel | Zinc | 490 | L + Zn11Ni2 = Zn22Ni3 | 99 | 85 | 89 | L | Zn11Ni2 | Zn22Ni3
1822 | Nickel-Zinc | Eutectic | Nickel | Zinc | 418.5 | L = Zn22Ni3 + (Zn) | 99.5 | 90 | 100 | L | Zn22Ni3 | (Zn)
1823 | Nickel-Zinc | Peritectoid | Nickel | Zinc | 810 | (Ni) + ZnNi ht = ZnNi rt | 33.3 | 47.3 | 45.3 | (Ni) | ZnNi ht | ZnNi rt
1824 | Nickel-Zinc | Peritectic | Nickel | Zinc | 1040 | L + (Ni) = ZnNi ht | 52.3 | 39.3 | 48.3 | L | (Ni) | ZnNi ht
1825 | Nickel-Zinc | Eutectoid | Nickel | Zinc | 675 | ZnNi ht = ZnNi rt + Zn11Ni2 | 53.3 | 51.8 | 74 | ZnNi ht | ZnNi rt | Zn11Ni2
1826 | Niobium-Palladium | Eutectoid | Niobium | Palladium | 1560 | (Pd) = NbPd2 + NbPd3 | 70.5 | 67.2 | 73 | (Pd) | NbPd2 | NbPd3
1828 | Niobium-Palladium | Peritectic | Niobium | Palladium | 1565 | L + NbPd2 = Nb0.5Pd0.5 ht | 57 | 66.2 | 60 | L | NbPd2 | Nb0.5Pd0.5 ht
1829 | Niobium-Palladium | Eutectoid | Niobium | Palladium | 1255 | Nb0.5Pd0.5 ht = (Nb) + NbPd2 | 50 | 35 | 66.2 | Nb0.5Pd0.5 ht | (Nb) | NbPd2
1832 | Niobium-Palladium | Eutectic | Niobium | Palladium | 1620 | L = (Nb) + Nb0.5Pd0.5 ht | 47 | 36 | 49 | L | (Nb) | Nb0.5Pd0.5 ht
1833 | Niobium-Rhodium | Peritectic | Niobium | Rhodium | 1600 | L + Nb0.75Rh1.25 = Nb0.82Rh1.18 ht | 55 | 64 | 62 | L | Nb0.75Rh1.25 | Nb0.82Rh1.18 ht
1834 | Niobium-Rhodium | Peritectic | Niobium | Rhodium | 1580 | L + Nb0.82Rh1.18 ht = NbRh ht | 54 | 61 | 58 | L | Nb0.82Rh1.18 ht | NbRh ht
1835 | Niobium-Rhodium | Eutectoid | Niobium | Rhodium | 1337 | NbRh ht = Nb0.7Rh0.3 + Nb0.96Rh1.04 | 49.5 | 39.5 | 51.5 | NbRh ht | Nb0.7Rh0.3 | Nb0.96Rh1.04
1836 | Niobium-Rhodium | Peritectoid | Niobium | Rhodium | 1360 | NbRh ht + Nb0.88Rh1.12 rt = Nb0.96Rh1.04 | 50.5 | 53.5 | 52 | NbRh ht | Nb0.88Rh1.12 rt | Nb0.96Rh1.04
1837 | Niobium-Rhodium | Peritectic | Niobium | Rhodium | 1663 | L + (Nb) = Nb0.7Rh0.3 | 33 | 20.5 | 30 | L | (Nb) | Nb0.7Rh0.3
1838 | Niobium-Rhodium | Peritectoid | Niobium | Rhodium | 1420 | NbRh ht + Nb0.82Rh1.18 ht = Nb0.88Rh1.12 rt | 52 | 56 | 54.5 | NbRh ht | Nb0.82Rh1.18 ht | Nb0.88Rh1.12 rt
1839 | Niobium-Rhodium | Eutectoid | Niobium | Rhodium | 1330 | Nb0.82Rh1.18 ht = Nb0.88Rh1.12 rt + Nb0.75Rh1.25 | 58 | 56 | 59 | Nb0.82Rh1.18 ht | Nb0.88Rh1.12 rt | Nb0.75Rh1.25
1840 | Niobium-Rhodium | Peritectic | Niobium | Rhodium | 1620 | L + Nb1.3Th2.7 = Nb0.75Rh1.25 | 56.5 | 67 | 34 | L | Nb1.3Th2.7 | Nb0.75Rh1.25
1841 | Niobium-Rhodium | Peritectic | Niobium | Rhodium | 1905 | L + NbRh3 = Nb1.3Th2.7 | 67 | 71 | 69.5 | L | NbRh3 | Nb1.3Th2.7
1843 | Niobium-Rhodium | Eutectic | Niobium | Rhodium | 1903 | L = NbRh3 + (Rh) | 83 | 79 | 83.5 | L | NbRh3 | (Rh)
1844 | Niobium-Rhodium | Peritectoid | Niobium | Rhodium | 1222 | (Nb) + Nb0.7Rh0.3 = NbRh rt | 14 | 28.5 | 25 | (Nb) | Nb0.7Rh0.3 | NbRh rt
1845 | Niobium-Rhodium | Eutectic | Niobium | Rhodium | 1502 | L = Nb0.7Rh0.3 + NbRh ht | 45 | 39 | 46.5 | L | Nb0.7Rh0.3 | NbRh ht
1846 | Niobium-Samarium | Peritectic | Niobium | Samarium | 1140 | L + (Nb) = (Sm) ht2 | 99 |  | 98 | L | (Nb) | (Sm) ht2
1847 | Niobium-Samarium | Peritectoid | Niobium | Samarium | 927 | (Nb) + (Sm) ht2 = (Sm) ht1 |  | 99 | 99 | (Nb) | (Sm) ht2 | (Sm) ht1
1849 | Niobium-Scandium | Eutectic | Niobium | Scandium | 1500 | L = (Nb) + (Sc) ht | 97 | 0.1 | 99.6 | L | (Nb) | (Sc) ht
1850 | Niobium-Scandium | Eutectoid | Niobium | Scandium | 1337 | (Sc) ht = (Nb) + (Sc) rt | 99.7 | 0.1 | 100 | (Sc) ht | (Nb) | (Sc) rt
1852 | Niobium-Silicon | Eutectic | Niobium | Silicon | 1915 | L = (Nb) + Nb3Si ht | 17.5 | 3.5 | 25 | L | (Nb) | Nb3Si ht
1854 | Niobium-Silicon | Eutectic | Niobium | Silicon | 1895 | L = Nb5Si3 ht + NbSi2 | 57 | 40.5 | 66.7 | L | Nb5Si3 ht | NbSi2
1855 | Niobium-Silicon | Peritectoid | Niobium | Silicon | 1935 | Nb3Si + Nb5Si3 ht = Nb5Si3 rt | 25 | 37.5 | 37.5 | Nb3Si | Nb5Si3 ht | Nb5Si3 rt
1856 | Niobium-Silicon | Eutectoid | Niobium | Silicon | 1770 | Nb3Si ht = (Nb) + Nb5Si3 rt | 25 | 1.6 | 37.5 | Nb3Si ht | (Nb) | Nb5Si3 rt
1857 | Niobium-Silicon | Eutectic | Niobium | Silicon | 1395 | L = NbSi2 + (Si) | 98 | 66.7 | 100 | L | NbSi2 | (Si)
1858 | Niobium-Silicon | Peritectic | Niobium | Silicon | 1975 | L + Nb5Si3 ht = Nb3Si ht | 19 | 37.5 | 25 | L | Nb5Si3 ht | Nb3Si ht
1859 | Niobium-Silicon | Eutectoid | Niobium | Silicon | 1645 | Nb5Si3 ht = Nb5Si3 rt + NbSi2 | 39.5 | 38.5 | 66.7 | Nb5Si3 ht | Nb5Si3 rt | NbSi2
1862 | Niobium-Ytterbium | Monotectic | Niobium | Ytterbium | 2450 | L1 = L2 + (Nb) |  | 99 |  | L1 | L2 | (Nb)
1865 | Palladium-Rhenium | Peritectic | Palladium | Rhenium | 1650 | L + (Re) = (Pd) |  | 94 | 16 | L | (Re) | (Pd)
1867 | Palladium-Scandium | Eutectic | Palladium | Scandium | 1415 | L = ScPd2 + ScPd | 40 | 33.3 | 49 | L | ScPd2 | ScPd
1869 | Palladium-Scandium | Eutectic | Palladium | Scandium | 1000 | L = Sc4Pd + (Sc) | 89 | 80 | 100 | L | Sc4Pd | (Sc)
1872 | Palladium-Scandium | Peritectic | Palladium | Scandium | 1430 | L + ScPd3 = ScPd2 | 37 | 25 | 33.3 | L | ScPd3 | ScPd2
1873 | Palladium-Scandium | Peritectic | Palladium | Scandium | 1450 | L + (Pd) = ScPd3 | 33 | 15 | 25 | L | (Pd) | ScPd3
1874 | Palladium-Scandium | Peritectic | Palladium | Scandium | 1200 | L + ScPd = Sc2Pd | 70 | 51 | 66.7 | L | ScPd | Sc2Pd
1875 | Palladium-Silicon | Eutectoid | Palladium | Silicon | 805 | Pd3Si0.6 ht = Pd0.84Si0.16 + Pd9Si2 ht | 16.7 | 16.3 | 18.2 | Pd3Si0.6 ht | Pd0.84Si0.16 | Pd9Si2 ht
1876 | Palladium-Silicon | Peritectoid | Palladium | Silicon | 795 | Pd0.84Si0.16 + Pd9Si2 ht = Pd14Si3 rt | 16.3 | 18.2 | 17.6 | Pd0.84Si0.16 | Pd9Si2 ht | Pd14Si3 rt
1877 | Palladium-Silicon | Eutectic | Palladium | Silicon | 817 | L = Pd3Si0.6 ht + Pd9Si2 ht | 18 | 16.7 | 18.2 | L | Pd3Si0.6 ht | Pd9Si2 ht
1878 | Palladium-Silicon | Eutectoid | Palladium | Silicon | 765 | Pd9Si2 ht = Pd14Si3 rt + Pd15Si4 ht | 18.2 | 17.6 | 21.1 | Pd9Si2 ht | Pd14Si3 rt | Pd15Si4 ht
1879 | Palladium-Silicon | Peritectoid | Palladium | Silicon | 792 | Pd9Si2 ht + Pd3Si = Pd15Si4 ht | 18.2 | 25 | 21.1 | Pd9Si2 ht | Pd3Si | Pd15Si4 ht
1880 | Palladium-Silicon | Eutectoid | Palladium | Silicon | 753 | Pd15Si4 ht = Pd14Si3 rt + Pd3Si | 21.1 | 17.6 | 25 | Pd15Si4 ht | Pd14Si3 rt | Pd3Si
1882 | Palladium-Silicon | Eutectic | Palladium | Silicon | 1064 | L = Pd3Si + Pd2Si | 26 | 25 | 33.5 | L | Pd3Si | Pd2Si
1883 | Palladium-Silicon | Peritectoid | Palladium | Silicon | 811 | (Pd) + Pd3Si0.6 ht = Pd0.84Si0.16 |  | 16.7 | 16 | (Pd) | Pd3Si0.6 ht | Pd0.84Si0.16
1884 | Palladium-Silicon | Eutectoid | Palladium | Silicon | 888 | PdSi = Pd2Si Si+ rt + (Si) | 50 | 34.5 | 100 | PdSi | Pd2Si Si+ rt | (Si)
1885 | Palladium-Silicon | Peritectic | Palladium | Silicon | 819 | L + Pd3Si = Pd9Si2 ht | 18.1 | 25 | 18.2 | L | Pd3Si | Pd9Si2 ht
1886 | Palladium-Silicon | Peritectic | Palladium | Silicon | 1072 | L + Pd2Si Si+ = Pd2Si Si+ rt | 44.6 | 33.9 | 34.5 | L | Pd2Si Si+ | Pd2Si Si+ rt
1888 | Palladium-Silicon | Peritectic | Palladium | Silicon | 1080 | L + Pd2Si = Pd2Si Si+ | 44.4 | 33.5 | 33.9 | L | Pd2Si | Pd2Si Si+
1890 | Palladium-Silicon | Peritectoid | Palladium | Silicon | 1053 | Pd3Si + PdSi = Pd2Si Pd+ rt | 25 | 33.5 | 33.3 | Pd3Si | PdSi | Pd2Si Pd+ rt
1891 | Palladium-Silicon | Eutectic | Palladium | Silicon | 816 | L = (Pd) + Pd3Si0.6 ht | 15 |  | 16.7 | L | (Pd) | Pd3Si0.6 ht
1892 | Palladium-Silicon | Eutectic | Palladium | Silicon | 892 | L = PdSi ht + (Si) | 51.6 | 50 | 100 | L | PdSi ht | (Si)
1893 | Palladium-Silicon | Eutectic | Palladium | Silicon | 892 | L = Pd2Si Si+ rt + PdSi ht | 49.3 | 34.5 | 50 | L | Pd2Si Si+ rt | PdSi ht
1896 | Palladium-Terbium | Peritectoid | Palladium | Terbium | 880 | TbPd ht + Tb3Pd2 = TbPd rt | 50 | 60 | 50 | TbPd ht | Tb3Pd2 | TbPd rt
1897 | Palladium-Terbium | Eutectoid | Palladium | Terbium | 850 | TbPd ht = Tb3Pd4 + TbPd rt | 49 | 42.9 | 49 | TbPd ht | Tb3Pd4 | TbPd rt
1899 | Palladium-Terbium | Eutectic | Palladium | Terbium | 1340 | L = Tb3Pd4 + TbPd ht | 45 | 42.9 | 49 | L | Tb3Pd4 | TbPd ht
1902 | Palladium-Terbium | Peritectic | Palladium | Terbium | 1200 | L + Tb3Pd4 = Tb2Pd3 ht | 36.5 | 42.9 | 40 | L | Tb3Pd4 | Tb2Pd3 ht
1903 | Palladium-Terbium | Eutectic | Palladium | Terbium | 820 | L = Tb2.1Pd0.9 + (Tb) rt | 76 | 71.4 | 100 | L | Tb2.1Pd0.9 | (Tb) rt
1904 | Palladium-Terbium | Eutectic | Palladium | Terbium | 850 | L = Tb3Pd2 + Tb2.1Pd0.9 | 69 | 60 | 71.4 | L | Tb3Pd2 | Tb2.1Pd0.9
1905 | Palladium-Terbium | Peritectoid | Palladium | Terbium | 510 | (Pd) + TbPd3 = Pd7Tb rt | 10.5 | 23.5 | 12.5 | (Pd) | TbPd3 | Pd7Tb rt
1906 | Palladium-Terbium | Eutectic | Palladium | Terbium | 1170 | L = (Pd) + TbPd3 | 14.5 | 12 | 21 | L | (Pd) | TbPd3
1907 | Palladium-Terbium | Peritectic | Palladium | Terbium | 1280 | L + TbPd3 = Tb10Pd21 | 34 | 25 | 32.3 | L | TbPd3 | Tb10Pd21
1909 | Palladium-Terbium | Peritectic | Palladium | Terbium | 915 | L + TbPd ht = Tb3Pd2 | 67 | 50 | 60 | L | TbPd ht | Tb3Pd2
1911 | Palladium-Terbium | Eutectic | Palladium | Terbium | 1185 | L = Tb10Pd21 + Tb2Pd3 ht | 36 | 32.3 | 40 | L | Tb10Pd21 | Tb2Pd3 ht
1912 | Palladium-Tin | Peritectoid | Palladium | Tin | 550 | Pd1.5Sn ht + Pd13Sn9 = Pd1.5Sn rt | 39.7 | 40.1 | 39.8 | Pd1.5Sn ht | Pd13Sn9 | Pd1.5Sn rt
1914 | Palladium-Tin | Eutectoid | Palladium | Tin | 475 | Pd1.5Sn Pd+ ht = Pd2Sn rt + Pd13Sn9 | 37 | 33.5 | 38.5 | Pd1.5Sn Pd+ ht | Pd2Sn rt | Pd13Sn9
1915 | Palladium-Tin | Eutectic | Palladium | Tin | 1215 | L = Pd3Sn + Pd1.5Sn Pd+ ht | 30.2 | 26 | 32 | L | Pd3Sn | Pd1.5Sn Pd+ ht
1917 | Palladium-Tin | Eutectoid | Palladium | Tin | 510 | Pd13Sn9 = Pd1.5Sn Sn+ rt + PdSn | 41.2 | 41.1 | 49 | Pd13Sn9 | Pd1.5Sn Sn+ rt | PdSn
1918 | Palladium-Tin | Peritectoid | Palladium | Tin | 820 | Pd3Sn + Pd1.5Sn Pd+ ht = Pd2Sn rt | 27 | 35 | 33.3 | Pd3Sn | Pd1.5Sn Pd+ ht | Pd2Sn rt
1919 | Palladium-Tin | Peritectic | Palladium | Tin | 900 | L + Pd1.5Sn Pd+ ht = Pd13Sn9 | 47 | 37.5 | 39.5 | L | Pd1.5Sn Pd+ ht | Pd13Sn9
1921 | Palladium-Tin | Eutectic | Palladium | Tin | 1280 | L = (Pd) + Pd3Sn | 21.2 | 17 | 24 | L | (Pd) | Pd3Sn
1923 | Palladium-Tin | Eutectic | Palladium | Tin | 230 | L = PdSn4 + (Sn) rt | 99.5 | 80 | 100 | L | PdSn4 | (Sn) rt
1924 | Palladium-Tin | Peritectic | Palladium | Tin | 295 | L + PdSn3 = PdSn4 | 98 | 75.5 | 80 | L | PdSn3 | PdSn4
1925 | Palladium-Tin | Peritectic | Palladium | Tin | 345 | L + PdSn2 rt = PdSn3 | 97 | 68 | 74.5 | L | PdSn2 rt | PdSn3
1926 | Palladium-Tin | Peritectic | Palladium | Tin | 600 | L + PdSn = PdSn2 rt | 72 | 51 | 66.7 | L | PdSn | PdSn2 rt
1927 | Palladium-Tin | Peritectic | Palladium | Tin | 810 | L + Pd13Sn9 = PdSn | 52.5 | 42 | 50 | L | Pd13Sn9 | PdSn
1929 | Palladium-Tin | Eutectoid | Palladium | Tin | 540 | Pd1.5Sn ht = Pd13Sn9 + Pd1.5Sn rt | 39.7 | 39.3 | 39.8 | Pd1.5Sn ht | Pd13Sn9 | Pd1.5Sn rt
1930 | Palladium-Titanium | Eutectoid | Palladium | Titanium | 480 | TiPd ht = Ti2Pd3 + TiPd rt | 47 | 40 | 47 | TiPd ht | Ti2Pd3 | TiPd rt
1931 | Palladium-Titanium | Peritectic | Palladium | Titanium | 1310 | L + TiPd ht = (Ti) ht | 58 | 53 | 55 | L | TiPd ht | (Ti) ht
1932 | Palladium-Titanium | Eutectoid | Palladium | Titanium | 820 | (Ti) ht = TiPd ht + Ti2Pd rt | 55 | 53 | 66.7 | (Ti) ht | TiPd ht | Ti2Pd rt
1933 | Palladium-Titanium | Eutectic | Palladium | Titanium | 1280 | L = Ti2Pd3 + TiPd ht | 45.5 | 40 | 47 | L | Ti2Pd3 | TiPd ht
1936 | Palladium-Titanium | Peritectic | Palladium | Titanium | 1330 | L + TiPd2 ht = Ti2Pd3 | 41 | 35 | 40 | L | TiPd2 ht | Ti2Pd3
1937 | Palladium-Titanium | Peritectic | Palladium | Titanium | 1400 | L + TiPd3 = TiPd2 ht | 35 | 25 | 33 | L | TiPd3 | TiPd2 ht
1940 | Palladium-Titanium | Peritectoid | Palladium | Titanium | 500 | Ti2Pd rt + (Ti) rt = Ti3.2Pd0.8 rt | 66.7 | 99.6 | 75 | Ti2Pd rt | (Ti) rt | Ti3.2Pd0.8 rt
1941 | Palladium-Titanium | Eutectoid | Palladium | Titanium | 595 | (Ti) ht = Ti2Pd rt + (Ti) rt | 90.2 | 66.7 | 99 | (Ti) ht | Ti2Pd rt | (Ti) rt
1943 | Palladium-Titanium | Peritectic | Palladium | Titanium | 1500 | L + TiPd3 = Ti0.8Pd3.2 | 20 | 25 | 22 | L | TiPd3 | Ti0.8Pd3.2
1946 | Palladium-Titanium | Eutectoid | Palladium | Titanium | 450 | TiPd ht = TiPd rt + PdTi2 | 53 | 53 | 66.7 | TiPd ht | TiPd rt | PdTi2
1947 | Palladium-Vanadium | Eutectic | Palladium | Vanadium | 1340 | L = (Pd) + (V) | 60 | 58 | 62.5 | L | (Pd) | (V)
1949 | Palladium-Vanadium | Eutectoid | Palladium | Vanadium | 720 | (Pd) = VPd3 rt + VPd2 rt | 28 | 26.5 | 32 | (Pd) | VPd3 rt | VPd2 rt
1951 | Palladium-Vanadium | Peritectoid | Palladium | Vanadium | 840 | (Pd) + (V) = V3Pd rt | 53 | 82.5 | 75 | (Pd) | (V) | V3Pd rt
1952 | Palladium-Ytterbium | Eutectic | Palladium | Ytterbium | 1340 | L = YbPd2 ht + Yb3Pd5 ht | 36 | 34.5 | 37 | L | YbPd2 ht | Yb3Pd5 ht
1955 | Palladium-Ytterbium | Peritectic | Palladium | Ytterbium | 1435 | L + YbPd ht = YbPd rt | 51.5 | 50 | 50 | L | YbPd ht | YbPd rt
1956 | Palladium-Ytterbium | Peritectic | Palladium | Ytterbium | 695 | L + YbPd rt = Yb5Pd2 ht | 74 | 50 | 71.3 | L | YbPd rt | Yb5Pd2 ht
1957 | Palladium-Ytterbium | Peritectic | Palladium | Ytterbium | 670 | L + Yb5Pd2 rt = Yb3Pd | 78.5 | 71.3 | 75 | L | Yb5Pd2 rt | Yb3Pd
1959 | Palladium-Ytterbium | Eutectoid | Palladium | Ytterbium | 1145 | YbPd2 ht = YbPd2 rt + Yb3Pd5 rt | 25 | 32 | 37 | YbPd2 ht | YbPd2 rt | Yb3Pd5 rt
1960 | Palladium-Ytterbium | Peritectic | Palladium | Ytterbium | 1380 | L + YbPd3 = YbPd2 ht | 35 | 25 | 33.3 | L | YbPd3 | YbPd2 ht
1961 | Palladium-Ytterbium | Peritectoid | Palladium | Ytterbium | 1195 | YbPd3 + Pd2Yb ht = YbPd2 rt | 25 | 33.3 | 32 | YbPd3 | Pd2Yb ht | YbPd2 rt
1963 | Palladium-Ytterbium | Peritectoid | Palladium | Ytterbium | 1180 | YbPd2 ht + Yb3Pd5 ht = Yb3Pd5 rt | 33.5 | 37 | 37 | YbPd2 ht | Yb3Pd5 ht | Yb3Pd5 rt
1964 | Palladium-Ytterbium | Peritectoid | Palladium | Ytterbium | 449 | (Pd) + YbPd3 = YbPd7 | 12.5 | 23 | 12.5 | (Pd) | YbPd3 | YbPd7
1965 | Palladium-Ytterbium | Eutectic | Palladium | Ytterbium | 1350 | L = (Pd) + YbPd3 | 15.5 | 13 | 21 | L | (Pd) | YbPd3
1966 | Palladium-Ytterbium | Eutectoid | Palladium | Ytterbium | 1155 | Yb3Pd5 ht = Yb3Pd5 rt + Yb3Pd4 | 38.5 | 38.5 | 42.9 | Yb3Pd5 ht | Yb3Pd5 rt | Yb3Pd4
1967 | Palladium-Ytterbium | Eutectic | Palladium | Ytterbium | 615 | L = Yb3Pd + (Yb) rt | 85 | 75 | 100 | L | Yb3Pd | (Yb) rt
1969 | Palladium-Ytterbium | Eutectic | Palladium | Ytterbium | 1345 | L = Yb3Pd5 ht + Yb3Pd4 | 39 | 38.5 | 42.9 | L | Yb3Pd5 ht | Yb3Pd4
1971 | Palladium-Ytterbium | Eutectic | Palladium | Ytterbium | 1380 | L = Yb3Pd4 + YbPd rt | 45 | 42.9 | 48 | L | Yb3Pd4 | YbPd rt
1973 | Palladium-Yttrium | Peritectoid | Palladium | Yttrium | 504 | (Pd) + YPd3 = YPd7 rt | 11 | 21 | 12.5 | (Pd) | YPd3 | YPd7 rt
1974 | Palladium-Yttrium | Eutectic | Palladium | Yttrium | 1205 | L = (Pd) + YPd3 | 15 | 13 | 20.5 | L | (Pd) | YPd3
1976 | Palladium-Yttrium | Eutectoid | Palladium | Yttrium | 870 | YPd ht = Y4Pd3 + YPd rt | 50 | 42.9 | 50 | YPd ht | Y4Pd3 | YPd rt
1977 | Palladium-Yttrium | Eutectic | Palladium | Yttrium | 907 | L = Y5Pd2 + (Y) rt | 75 | 71.4 | 100 | L | Y5Pd2 | (Y) rt
1979 | Palladium-Yttrium | Eutectic | Palladium | Yttrium | 903 | L = Y3Pd2 + Y5Pd2 | 70 | 60 | 71.4 | L | Y3Pd2 | Y5Pd2
1980 | Palladium-Yttrium | Peritectic | Palladium | Yttrium | 960 | L + YPd ht = Y3Pd2 | 66.5 | 51 | 60 | L | YPd ht | Y3Pd2
1981 | Palladium-Yttrium | Peritectoid | Palladium | Yttrium | 900 | YPd ht + Y3Pd2 = YPd rt | 54 | 60 | 51 | YPd ht | Y3Pd2 | YPd rt
1983 | Palladium-Yttrium | Peritectic | Palladium | Yttrium | 1305 | L + YPd3 = YPd2 | 34 | 25 | 33.3 | L | YPd3 | YPd2
1984 | Palladium-Yttrium | Eutectic | Palladium | Yttrium | 1245 | L = YPd2 + Y2Pd3 ht | 37 | 33.3 | 40 | L | YPd2 | Y2Pd3 ht
1985 | Palladium-Yttrium | Peritectic | Palladium | Yttrium | 1274 | L + Pd4Y3 = Y2Pd3 ht | 38 | 42.9 | 40 | L | Pd4Y3 | Y2Pd3 ht
1988 | Palladium-Yttrium | Eutectic | Palladium | Yttrium | 1385 | L = Y4Pd3 + YPd ht | 47 | 42.9 | 50 | L | Y4Pd3 | YPd ht
1990 | Palladium-Zinc | Peritectic | Palladium | Zinc | 425 | L + Zn10Pd3 = (Zn) | 99 | 85.5 | 98.5 | L | Zn10Pd3 | (Zn)
1991 | Palladium-Zinc | Eutectoid | Palladium | Zinc | 565 | ZnPd ht = ZnPd rt + Zn10Pd3 | 57 | 55.5 | 76 | ZnPd ht | ZnPd rt | Zn10Pd3
1992 | Palladium-Zinc | Eutectic | Palladium | Zinc | 845 | L = ZnPd ht + Zn10Pd3 | 75 | 65 | 77 | L | ZnPd ht | Zn10Pd3
1995 | Palladium-Zinc | Eutectoid | Palladium | Zinc | 650 | ZnPd ht = ZnPd2 rt + ZnPd rt | 35 | 34 | 37 | ZnPd ht | ZnPd2 rt | ZnPd rt
1997 | Palladium-Zinc | Peritectoid | Palladium | Zinc | 700 | (Pd) + ZnPd ht = ZnPd2 rt | 18 | 33 | 31 | (Pd) | ZnPd ht | ZnPd2 rt
1998 | Palladium-Zinc | Eutectic | Palladium | Zinc | 1350 | L = (Pd) + ZnPd ht | 27 | 20 | 30 | L | (Pd) | ZnPd ht
1999 | Palladium-Zinc | Peritectoid | Palladium | Zinc | 530 | ZnPd rt + Zn10Pd3 = Zn5.33Pd2.67 rt | 56 | 76 | 66.7 | ZnPd rt | Zn10Pd3 | Zn5.33Pd2.67 rt
2000 | Platinum-Rhenium | Peritectic | Platinum | Rhenium | 2450 | L + (Re) = (Pt) | 38 | 56 | 42 | L | (Re) | (Pt)
2001 | Platinum-Samarium | Eutectoid | Platinum | Samarium | 730 | (Sm) ht1 = Sm7Pt3 + (Sm) rt | 99.5 | 70 | 100 | (Sm) ht1 | Sm7Pt3 | (Sm) rt
2003 | Platinum-Samarium | Eutectic | Platinum | Samarium | 1600 | L = (Pt) + SmPt5 | 10 |  | 16.7 | L | (Pt) | SmPt5
2004 | Platinum-Samarium | Peritectic | Platinum | Samarium | 1750 | L + SmPt2 = SmPt5 | 14 | 25 | 16.7 | L | SmPt2 | SmPt5
2006 | Platinum-Samarium | Eutectic | Platinum | Samarium | 1550 | L = SmPt2 + Sm3Pt4 | 40 | 33.3 | 42.9 | L | SmPt2 | Sm3Pt4
2007 | Platinum-Samarium | Peritectic | Platinum | Samarium | 1600 | L + SmPt = Sm3Pt4 | 42 | 50 | 42.9 | L | SmPt | Sm3Pt4
2009 | Platinum-Samarium | Peritectic | Platinum | Samarium | 1300 | L + SmPt = Sm3Pt2 | 72 | 50 | 60 | L | SmPt | Sm3Pt2
2010 | Platinum-Samarium | Peritectic | Platinum | Samarium | 1100 | L + Sm3Pt2 = Sm7Pt3 | 78 | 60 | 70 | L | Sm3Pt2 | Sm7Pt3
2011 | Platinum-Samarium | Eutectic | Platinum | Samarium | 800 | L = Sm7Pt3 + (Sm) ht1 | 92 | 70 | 99.5 | L | Sm7Pt3 | (Sm) ht1
2014 | Platinum-Tantalum | Eutectic | Platinum | Tantalum | 2050 | L = TaPt3 + TaPt2 rt | 28 | 25.5 | 32 | L | TaPt3 | TaPt2 rt
2015 | Platinum-Tantalum | Peritectic | Platinum | Tantalum | 1795 | L + TaPt2 rt = TaPt ht | 52.5 | 34 | 48.5 | L | TaPt2 rt | TaPt ht
2016 | Platinum-Tantalum | Eutectic | Platinum | Tantalum | 1760 | L = TaPt ht + Ta0.75Pt0.25 | 54 | 50 | 65 | L | TaPt ht | Ta0.75Pt0.25
2017 | Platinum-Tantalum | Peritectic | Platinum | Tantalum | 2470 | L + (Ta) = Ta0.75Pt0.25 | 79 | 91 | 85 | L | (Ta) | Ta0.75Pt0.25
2018 | Platinum-Tantalum | Peritectic | Platinum | Tantalum | 1970 | L + TaPt3 = (Pt) | 18 | 24 | 19 | L | TaPt3 | (Pt)
2019 | Platinum-Tantalum | Peritectoid | Platinum | Tantalum | 1725 | Ta0.75Pt0.25 + (Ta) = Ta3.4Pt0.6 rt | 82 | 94 | 84.5 | Ta0.75Pt0.25 | (Ta) | Ta3.4Pt0.6 rt
2020 | Platinum-Tantalum | Eutectoid | Platinum | Tantalum | 1635 | TaPt ht = TaPt2 rt + Ta0.75Pt0.25 | 50 | 34 | 66 | TaPt ht | TaPt2 rt | Ta0.75Pt0.25
2022 | Platinum-Terbium | Peritectic | Platinum | Terbium | 1700 | L + TbPt3 = TbPt5 | 14 | 25 | 16.7 | L | TbPt3 | TbPt5
2023 | Platinum-Terbium | Eutectic | Platinum | Terbium | 1050 | L = Tb3Pt + (Tb) rt | 80 | 75 | 100 | L | Tb3Pt | (Tb) rt
2024 | Platinum-Terbium | Eutectic | Platinum | Terbium | 1550 | L = (Pt) + TbPt5 | 10 |  | 16.7 | L | (Pt) | TbPt5
2025 | Platinum-Terbium | Peritectic | Platinum | Terbium | 1150 | L + Tb2Pt = Tb3Pt | 80 | 66.7 | 75 | L | Tb2Pt | Tb3Pt
2026 | Platinum-Terbium | Peritectic | Platinum | Terbium | 1450 | L + Tb5Pt3 = Tb2Pt | 70 | 55.6 | 66.7 | L | Tb5Pt3 | Tb2Pt
2027 | Platinum-Terbium | Peritectic | Platinum | Terbium | 1500 | L + Tb5Pt4 = Tb5Pt3 | 67 | 55.6 | 62.5 | L | Tb5Pt4 | Tb5Pt3
2028 | Platinum-Terbium | Peritectic | Platinum | Terbium | 1575 | L + TbPt = Tb5Pt4 | 61 | 50 | 55.6 | L | TbPt | Tb5Pt4
2030 | Platinum-Terbium | Peritectic | Platinum | Terbium | 1625 | L + TbPt = Tb3Pt4 | 42 | 50 | 42.9 | L | TbPt | Tb3Pt4
2031 | Platinum-Terbium | Eutectic | Platinum | Terbium | 1600 | L = TbPt2 + Tb3Pt4 | 39 | 33.3 | 42.9 | L | TbPt2 | Tb3Pt4
2032 | Platinum-Terbium | Peritectic | Platinum | Terbium | 1750 | L + TbPt3 = TbPt2 | 34 | 25 | 33.3 | L | TbPt3 | TbPt2
2034 | Platinum-Tin | Peritectic | Platinum | Tin | 540 | L + PtSn2 = PtSn4 | 95 | 66.7 | 80 | L | PtSn2 | PtSn4
2035 | Platinum-Tin | Eutectic | Platinum | Tin | 1370 | L = (Pt) + Pt3Sn | 16.9 | 12.6 | 25 | L | (Pt) | Pt3Sn
2037 | Platinum-Tin | Eutectic | Platinum | Tin | 1367 | L = Pt3Sn + PtSn | 39.4 | 25 | 50 | L | Pt3Sn | PtSn
2038 | Platinum-Tin | Peritectic | Platinum | Tin | 898 | L + PtSn = Pt2Sn3 | 72.8 | 50 | 60 | L | PtSn | Pt2Sn3
2039 | Platinum-Tin | Peritectic | Platinum | Tin | 748 | L + Pt2Sn3 = PtSn2 | 81.2 | 60 | 66.7 | L | Pt2Sn3 | PtSn2
2040 | Platinum-Tin | Eutectic | Platinum | Tin | 228 | L = PtSn4 + (Sn) rt | 99.4 | 80 | 100 | L | PtSn4 | (Sn) rt
2041 | Platinum-Titanium | Eutectic | Platinum | Titanium | 1780 | L = Ti3Pt5 ht + TiPt ht | 42 | 37.5 | 46 | L | Ti3Pt5 ht | TiPt ht
2042 | Platinum-Titanium | Eutectoid | Platinum | Titanium | 960 | TiPt ht = TiPt3 + TiPt rt | 47 | 27 | 47 | TiPt ht | TiPt3 | TiPt rt
2043 | Platinum-Titanium | Eutectic | Platinum | Titanium | 1310 | L = Ti3Pt + (Ti) ht | 84 | 78 | 90 | L | Ti3Pt | (Ti) ht
2045 | Platinum-Titanium | Eutectoid | Platinum | Titanium | 840 | (Ti) ht = Ti3Pt + (Ti) rt | 96.5 | 77.5 | 99.5 | (Ti) ht | Ti3Pt | (Ti) rt
2047 | Platinum-Titanium | Eutectic | Platinum | Titanium | 1320 | L = TiPt ht + Ti3Pt | 66 | 54 | 71 | L | TiPt ht | Ti3Pt
2048 | Platinum-Titanium | Eutectoid | Platinum | Titanium | 1030 | TiPt ht = TiPt rt + Ti3Pt | 54 | 54 | 71 | TiPt ht | TiPt rt | Ti3Pt
2050 | Platinum-Titanium | Eutectoid | Platinum | Titanium | 1000 | Ti3Pt5 ht = TiPt3 + TiPt ht | 37.5 | 27 | 47 | Ti3Pt5 ht | TiPt3 | TiPt ht
2051 | Platinum-Titanium | Eutectic | Platinum | Titanium | 1870 | L = TiPt3 + Ti3Pt5 ht | 35 | 27 | 37.5 | L | TiPt3 | Ti3Pt5 ht
2053 | Platinum-Titanium | Peritectoid | Platinum | Titanium | 1080 | (Pt) + TiPt3 Pt+ = TiPt8 rt | 11 | 19 | 12 | (Pt) | TiPt3 Pt+ | TiPt8 rt
2054 | Platinum-Titanium | Peritectic | Platinum | Titanium | 1800 | L + TiPt3 Pt+ = (Pt) | 10 | 19 | 11 | L | TiPt3 Pt+ | (Pt)
2055 | Platinum-Titanium | Peritectic | Platinum | Titanium | 1900 | L + TiPt3 Pt+ = TiPt3 | 33 | 25 | 27 | L | TiPt3 Pt+ | TiPt3
2056 | Platinum-Tungsten | Peritectic | Platinum | Tungsten | 2460 | L + (W) = (Pt) | 62.5 | 95.3 | 63.4 | L | (W) | (Pt)
2057 | Platinum-Vanadium | Eutectic | Platinum | Vanadium | 1720 | L = (Pt) + V3Pt | 63 | 57 | 66 | L | (Pt) | V3Pt
2059 | Platinum-Vanadium | Eutectoid | Platinum | Vanadium | 970 | (Pt) = VPt3 rt + VPt2 rt | 28.5 | 36 | 32 | (Pt) | VPt3 rt | VPt2 rt
2062 | Platinum-Vanadium | Eutectoid | Platinum | Vanadium | 980 | L = VPt2 rt + VPt rt | 39 | 34.5 | 48.5 | L | VPt2 rt | VPt rt
2064 | Platinum-Vanadium | Eutectoid | Platinum | Vanadium | 1410 | L = VPt rt + V3Pt | 55 | 52 | 67 | L | VPt rt | V3Pt
2065 | Platinum-Ytterbium | Peritectic | Platinum | Ytterbium | 1600 | L + Yb3Pt4 = YbPt | 51 | 42.9 | 50 | L | Yb3Pt4 | YbPt
2067 | Platinum-Ytterbium | Peritectic | Platinum | Ytterbium | 1570 | L + Yb3Pt4 = Yb3Pt5 | 35 | 42.9 | 37.5 | L | Yb3Pt4 | Yb3Pt5
2069 | Platinum-Ytterbium | Eutectic | Platinum | Ytterbium | 1560 | L = (Pt) + YbPt3 | 15 |  | 25 | L | (Pt) | YbPt3
2070 | Platinum-Ytterbium | Peritectic | Platinum | Ytterbium | 1500 | L + YbPt3 = YbPt2 | 33.5 | 25 | 33.3 | L | YbPt3 | YbPt2
2072 | Platinum-Ytterbium | Peritectic | Platinum | Ytterbium | 1245 | L + Yb5Pt4 = Yb5Pt3 ht | 66 | 55.6 | 62.5 | L | Yb5Pt4 | Yb5Pt3 ht
2074 | Platinum-Ytterbium | Peritectic | Platinum | Ytterbium | 965 | L + Yb5Pt3 rt = Yb2Pt | 76 | 62.5 | 66.7 | L | Yb5Pt3 rt | Yb2Pt
2075 | Platinum-Ytterbium | Peritectic | Platinum | Ytterbium | 745 | L + Yb2Pt = Yb5Pt2 | 81 | 66.7 | 71.4 | L | Yb2Pt | Yb5Pt2
2076 | Platinum-Ytterbium | Eutectic | Platinum | Ytterbium | 655 | L = Yb5Pt2 + (Yb) rt | 87.5 | 71.4 | 100 | L | Yb5Pt2 | (Yb) rt
2077 | Platinum-Ytterbium | Eutectic | Platinum | Ytterbium | 1480 | L = YbPt2 + Yb3Pt5 | 34 | 33.3 | 27.5 | L | YbPt2 | Yb3Pt5
2078 | Platinum-Ytterbium | Peritectic | Platinum | Ytterbium | 1400 | L + YbPt = Yb5Pt4 | 60 | 50 | 55.6 | L | YbPt | Yb5Pt4
2079 | Platinum-Zinc | Eutectoid | Platinum | Zinc | 821 | Zn1.7Pt ht3 = Zn1.7Pt ht2 + Zn10Pt3 | 65 | 65 | 74 | Zn1.7Pt ht3 | Zn1.7Pt ht2 | Zn10Pt3
2080 | Platinum-Zinc | Eutectoid | Platinum | Zinc | 689 | Zn1.7Pt ht2 = Zn1.7Pt ht + Zn10Pt3 | 64.5 | 64 | 74 | Zn1.7Pt ht2 | Zn1.7Pt ht | Zn10Pt3
2081 | Platinum-Zinc | Peritectoid | Platinum | Zinc | 678 | ZnPt + Zn1.7Pt ht = Zn1.7Pt | 50 | 62.5 | 62 | ZnPt | Zn1.7Pt ht | Zn1.7Pt
2082 | Platinum-Zinc | Peritectic | Platinum | Zinc | 729 | L + Zn10Pt3 = Zn36.2Pt10.8 | 95 | 76 | 77 | L | Zn10Pt3 | Zn36.2Pt10.8
2083 | Platinum-Zinc | Peritectic | Platinum | Zinc | 732 | L + Zn36.2Pt10.8 = Zn8Pt | 99.5 | 81 | 88 | L | Zn36.2Pt10.8 | Zn8Pt
2085 | Platinum-Zinc | Eutectoid | Platinum | Zinc | 579 | Zn1.7Pt ht = Zn1.7Pt + Zn10Pt3 | 64 | 63.5 | 74 | Zn1.7Pt ht | Zn1.7Pt | Zn10Pt3
2086 | Platinum-Zinc | Peritectoid | Platinum | Zinc | 779 | ZnPt + Zn1.7Pt ht2 = Zn1.7Pt ht | 50.5 | 64 | 62 | ZnPt | Zn1.7Pt ht2 | Zn1.7Pt ht
2087 | Potassium-Lead | Peritectic | Potassium | Lead | 377 | L + KPb = K2Pb3 | 69 | 50 | 60 | L | KPb | K2Pb3
2088 | Potassium-Lead | Eutectic | Potassium | Lead | 272 | L = K5Pb24 + (Pb) | 91 | 80 | 100 | L | K5Pb24 | (Pb)
2089 | Potassium-Lead | Eutectic | Potassium | Lead | 54 | L = (K) + KPb |  |  | 50 | L | (K) | KPb
2090 | Potassium-Lead | Peritectic | Potassium | Lead | 347 | L + K2Pb3 = KPb2 | 80 | 60 | 66.7 | L | K2Pb3 | KPb2
2091 | Potassium-Lead | Peritectic | Potassium | Lead | 297 | L + KPb2 = K5Pb24 | 84 | 66.7 | 80 | L | KPb2 | K5Pb24
2093 | Potassium-Magnesium | Eutectic | Potassium | Magnesium | 63.2 | L1 = (K) + (Mg) |  |  | 100 | L1 | (K) | (Mg)
2097 | Potassium-Tantalum | Peritectic | Potassium | Tantalum | 64 | L + (Ta) = (K) |  | 100 |  | L | (Ta) | (K)
2099 | Rhenium-Rhodium | Peritectic | Rhenium | Rhodium | 2620 | L + (Re) = (Rh) | 89 | 24 | 73 | L | (Re) | (Rh)
2100 | Rhenium-Scandium | Eutectoid | Rhenium | Scandium | 1335 | (Sc) ht = ScRe2 + (Sc) rt | 99.5 | 33.3 | 99.7 | (Sc) ht | ScRe2 | (Sc) rt
2101 | Rhenium-Scandium | Eutectic | Rhenium | Scandium | 1360 | L = ScRe2 + (Sc) ht | 98 | 33.3 | 99.2 | L | ScRe2 | (Sc) ht
2102 | Rhenium-Scandium | Peritectic | Rhenium | Scandium | 2570 | L + (Re) = Sc5Re24 | 18 | 5.5 | 17.2 | L | (Re) | Sc5Re24
2103 | Rhenium-Scandium | Peritectic | Rhenium | Scandium | 2030 | L + Sc5Re24 = ScRe2 | 38 | 17.2 | 33.3 | L | Sc5Re24 | ScRe2
2104 | Rhenium-Silicon | Eutectic | Rhenium | Silicon | 1380 | L = ReSi1.75 + (Si) | 90 | 64.3 | 100 | L | ReSi1.75 | (Si)
2105 | Rhenium-Silicon | Eutectic | Rhenium | Silicon | 1710 | L = (Re) + Re2Si | 16 | 10 | 33.3 | L | (Re) | Re2Si
2107 | Rhenium-Silicon | Eutectoid | Rhenium | Silicon | 1650 | ReSi ht = Re2Si + ReSi1.75 | 50 | 33.3 | 64.3 | ReSi ht | Re2Si | ReSi1.75
2108 | Rhenium-Silicon | Peritectic | Rhenium | Silicon | 1820 | L + ReSi1.75 = ReSi ht | 45 | 64.3 | 50 | L | ReSi1.75 | ReSi ht
2109 | Rhenium-Silicon | Eutectic | Rhenium | Silicon | 1770 | L = Re2Si + ReSi ht | 39 | 33.3 | 50 | L | Re2Si | ReSi ht
2111 | Rhenium-Tantalum | Eutectic | Rhenium | Tantalum | 2660 | L = Ta0.4Re0.6 ht + (Ta) | 52 | 45.5 | 55 | L | Ta0.4Re0.6 ht | (Ta)
2112 | Rhenium-Tantalum | Eutectoid | Rhenium | Tantalum | 2460 | Ta0.4Re0.6 ht = Ta0.3Re0.7 + (Ta) | 45 | 39 | 53 | Ta0.4Re0.6 ht | Ta0.3Re0.7 | (Ta)
2113 | Rhenium-Tantalum | Peritectic | Rhenium | Tantalum | 2700 | L + Ta0.3Re0.7 = Ta0.4Re0.6 ht | 45 | 37 | 44 | L | Ta0.3Re0.7 | Ta0.4Re0.6 ht
2115 | Rhenium-Tantalum | Eutectic | Rhenium | Tantalum | 2760 | L = (Re) + Ta0.3Re0.7 | 19 |  | 21 | L | (Re) | Ta0.3Re0.7
2116 | Rhenium-Terbium | Eutectic | Rhenium | Terbium | 1320 | L = TbRe2 + (Tb) ht | 99 | 33.3 | 99.5 | L | TbRe2 | (Tb) ht
2117 | Rhenium-Terbium | Peritectic | Rhenium | Terbium | 2450 | L + (Re) = TbRe2 | 37 |  | 33.3 | L | (Re) | TbRe2
2118 | Rhenium-Terbium | Peritectoid | Rhenium | Terbium | 1300 | TbRe2 + (Tb) ht = (Tb) rt | 33.3 | 99.5 | 99.5 | TbRe2 | (Tb) ht | (Tb) rt
2121 | Rhenium-Titanium | Peritectic | Rhenium | Titanium | 2750 | L + (Re) = Ti5Re24 | 19 | 2.5 | 17.2 | L | (Re) | Ti5Re24
2122 | Rhenium-Titanium | Peritectic | Rhenium | Titanium | 2025 | L + Ti5Re24 = (Ti) ht | 58 | 17.2 | 50 | L | Ti5Re24 | (Ti) ht
2123 | Rhenium-Tungsten | Eutectic | Rhenium | Tungsten | 2825 | L = (Re) + W0.5Re0.5 | 26 | 20 | 29 | L | (Re) | W0.5Re0.5
2124 | Rhenium-Tungsten | Peritectoid | Rhenium | Tungsten | 2125 | (Re) + W0.5Re0.5 = W0.25Re0.75 rt | 12.5 | 29 | 26.5 | (Re) | W0.5Re0.5 | W0.25Re0.75 rt
2125 | Rhenium-Tungsten | Peritectic | Rhenium | Tungsten | 3000 | L + (W) = W0.5Re0.5 | 50 | 63 | 56.5 | L | (W) | W0.5Re0.5
2127 | Rhenium-Vanadium | Eutectoid | Rhenium | Vanadium | 1970 | V0.24Re0.48 ht = (Re) + V1.16Re2.84 | 24 |  | 28 | V0.24Re0.48 ht | (Re) | V1.16Re2.84
2128 | Rhenium-Vanadium | Peritectic | Rhenium | Vanadium | 2460 | L + (Re) = V0.24Re0.48 ht | 26 | 12 | 24 | L | (Re) | V0.24Re0.48 ht
2129 | Rhenium-Vanadium | Eutectic | Rhenium | Vanadium | 2380 | L = V0.24Re0.48 ht + (V) | 31 | 26 | 35 | L | V0.24Re0.48 ht | (V)
2130 | Rhenium-Vanadium | Eutectoid | Rhenium | Vanadium | 1470 | V1.16Re2.84 = (Re) + (V) | 30 |  | 41 | V1.16Re2.84 | (Re) | (V)
2131 | Rhenium-Vanadium | Peritectoid | Rhenium | Vanadium | 2280 | V0.24Re0.48 ht + (V) = V1.16Re2.84 | 26 | 38 | 32 | V0.24Re0.48 ht | (V) | V1.16Re2.84
2133 | Rhenium-Yttrium | Eutectic | Rhenium | Yttrium | 1450 | L = YRe2 + (Y) rt | 95 | 33.3 | 100 | L | YRe2 | (Y) rt
2134 | Rhenium-Yttrium | Peritectic | Rhenium | Yttrium | 2520 | L + (Re) = YRe2 | 37 |  | 33.3 | L | (Re) | YRe2
2135 | Rhodium-Ruthenium | Peritectic | Rhodium | Ruthenium | 2090 | L + (Ru) = (Rh) | 30 | 40 | 35 | L | (Ru) | (Rh)
2136 | Rhodium-Silicon | Peritectoid | Rhodium | Silicon | 1080 | Rh20Si13 ht + RhSi ht = RhSi rt | 39.4 | 50 | 50 | Rh20Si13 ht | RhSi ht | RhSi rt
2138 | Rhodium-Silicon | Peritectoid | Rhodium | Silicon | 1225 | Rh5Si3 + RhSi ht = Rh20Si13 ht | 37.5 | 50 | 39.4 | Rh5Si3 | RhSi ht | Rh20Si13 ht
2139 | Rhodium-Silicon | Eutectic | Rhodium | Silicon | 1432 | L = (Rh) + Rh2Si | 23 | 2.3 | 33.3 | L | (Rh) | Rh2Si
2140 | Rhodium-Silicon | Peritectoid | Rhodium | Silicon | 820 | Rh5Si3 + RhSi rt = Rh3Si2 rt | 37.5 | 50 | 40 | Rh5Si3 | RhSi rt | Rh3Si2 rt
2141 | Rhodium-Silicon | Eutectic | Rhodium | Silicon | 1250 | L = Rh5Si3 + RhSi ht | 43 | 37.5 | 50 | L | Rh5Si3 | RhSi ht
2142 | Rhodium-Silicon | Eutectic | Rhodium | Silicon | 1060 | L = RhSi ht + (Si) | 68.5 | 51 | 100 | L | RhSi ht | (Si)
2143 | Rhodium-Silicon | Peritectoid | Rhodium | Silicon | 1040 | RhSi ht + (Si) = Rh3Si4 | 51 | 100 | 57.1 | RhSi ht | (Si) | Rh3Si4
2144 | Rhodium-Silicon | Peritectoid | Rhodium | Silicon | 1030 | RhSi ht + Rh3Si4 = Rh4Si5 | 51 | 57.1 | 55.6 | RhSi ht | Rh3Si4 | Rh4Si5
2145 | Rhodium-Silicon | Eutectoid | Rhodium | Silicon | 1025 | RhSi ht = RhSi rt + Rh4Si5 | 51 | 51 | 55.6 | RhSi ht | RhSi rt | Rh4Si5
2146 | Rhodium-Silicon | Eutectoid | Rhodium | Silicon | 1050 | Rh20Si13 ht = Rh5Si3 + RhSi rt | 39.4 | 37.5 | 50 | Rh20Si13 ht | Rh5Si3 | RhSi rt
2148 | Rhodium-Silicon | Peritectic | Rhodium | Silicon | 1470 | L + Rh2Si = Rh5Si3 | 41 | 33.3 | 37.5 | L | Rh2Si | Rh5Si3
2150 | Rhodium-Tellurium | Peritectoid | Rhodium | Tellurium | 657 | Rh6Te5 rt + Rh3Te4 rt = RhTe rt | 47 | 54 | 50 | Rh6Te5 rt | Rh3Te4 rt | RhTe rt
2151 | Rhodium-Tellurium | Peritectoid | Rhodium | Tellurium | 986 | (Rh) + RhTe2 ht = Rh3Te2 |  | 62 | 40 | (Rh) | RhTe2 ht | Rh3Te2
2152 | Rhodium-Tellurium | Peritectic | Rhodium | Tellurium | 627 | L + Rh0.9Te2 = Rh3Te8 | 99 | 71 | 72.7 | L | Rh0.9Te2 | Rh3Te8
2153 | Rhodium-Tellurium | Peritectoid | Rhodium | Tellurium | 983 | Rh3Te2 + RhTe2 ht = Rh3Te4 rt | 41 | 62 | 54 | Rh3Te2 | RhTe2 ht | Rh3Te4 rt
2154 | Rhodium-Tellurium | Peritectoid | Rhodium | Tellurium | 829 | Rh3Te2 + Rh3Te4 rt = Rh6Te5 rt | 41 | 53.5 | 46.5 | Rh3Te2 | Rh3Te4 rt | Rh6Te5 rt
2155 | Rhodium-Tellurium | Eutectic | Rhodium | Tellurium | 993 | L = (Rh) + RhTe2 ht | 48.5 |  | 62 | L | (Rh) | RhTe2 ht
2158 | Rhodium-Tellurium | Peritectic | Rhodium | Tellurium | 1075 | L + RhTe2 ht = Rh0.9Te2 | 84 | 66 | 67.5 | L | RhTe2 ht | Rh0.9Te2
2160 | Rhodium-Tin | Peritectic | Rhodium | Tin | 1080 | L + Rh1.5Sn = RhSn | 53 | 40.5 | 50 | L | Rh1.5Sn | RhSn
2161 | Rhodium-Tin | Peritectic | Rhodium | Tin | 1200 | L + Rh2Sn = Rh1.5Sn | 45 | 33.3 | 40 | L | Rh2Sn | Rh1.5Sn
2163 | Rhodium-Tin | Eutectic | Rhodium | Tin | 1320 | L = (Rh) + Rh2Sn | 28 | 15 | 33.3 | L | (Rh) | Rh2Sn
2164 | Rhodium-Tin | Peritectic | Rhodium | Tin | 740 | L + RhSn2 ht =RhSn4 | 85 | 66.7 | 80 | L | RhSn2 ht =RhSn4 | NULL
2166 | Rhodium-Tin | Eutectic | Rhodium | Tin | 940 | L = RhSn + RhSn2 ht | 63 | 50 | 66.7 | L | RhSn | RhSn2 ht
2167 | Rhodium-Titanium | Eutectic | Rhodium | Titanium | 1720 | L = TiRh3 + Ti3Rh5 | 34 | 27 | 37.5 | L | TiRh3 | Ti3Rh5
2169 | Rhodium-Titanium | Peritectoid | Rhodium | Titanium | 790 | TiRh ht2 + (Ti) ht = Ti2Rh rt | 61 | 79 | 66.7 | TiRh ht2 | (Ti) ht | Ti2Rh rt
2170 | Rhodium-Titanium | Peritectoid | Rhodium | Titanium | 1100 | (Rh) + TiRh3 = TiRh5 rt | 11 | 22 | 16.7 | (Rh) | TiRh3 | TiRh5 rt
2171 | Rhodium-Titanium | Eutectic | Rhodium | Titanium | 1280 | L = TiRh ht2 + (Ti) ht | 70 | 62 | 71 | L | TiRh ht2 | (Ti) ht
2172 | Rhodium-Titanium | Peritectic | Rhodium | Titanium | 1750 | L + (Rh) = TiRh3 | 29 | 14 | 22 | L | (Rh) | TiRh3
2173 | Rhodium-Titanium | Peritectic | Rhodium | Titanium | 1760 | L + TiRh ht2 = Ti3Rh5 | 36.5 | 42 | 37.5 | L | TiRh ht2 | Ti3Rh5
2174 | Ruthenium-Silicon | Peritectic | Ruthenium | Silicon | 1560 | L + RuSi Ru+ = Ru4Si3 | 35 | 47 | 42.9 | L | RuSi Ru+ | Ru4Si3
2175 | Ruthenium-Silicon | Eutectic | Ruthenium | Silicon | 1540 | L = (Ru) + Ru2Si ht | 31 | 4.5 | 33.3 | L | (Ru) | Ru2Si ht
2176 | Ruthenium-Silicon | Eutectoid | Ruthenium | Silicon | 1245 | Ru2Si ht = (Ru) + Ru4Si3 | 33.3 |  | 42.9 | Ru2Si ht | (Ru) | Ru4Si3
2178 | Ruthenium-Silicon | Eutectic | Ruthenium | Silicon | 1680 | L = RuSi + Ru2Si3 | 57 | 50 | 60 | L | RuSi | Ru2Si3
2180 | Ruthenium-Silicon | Peritectic | Ruthenium | Silicon | 1544 | L + Ru4Si3 = Ru2Si ht | 32 | 42.9 | 33.3 | L | Ru4Si3 | Ru2Si ht
2181 | Ruthenium-Silicon | Eutectic | Ruthenium | Silicon | 1300 | L = Ru2Si3 + (Si) | 84 | 60 | 100 | L | Ru2Si3 | (Si)
2182 | Ruthenium-Terbium | Eutectic | Ruthenium | Terbium | 1680 | L = (Ru) + TbRu2 | 22 |  | 33.3 | L | (Ru) | TbRu2
2183 | Ruthenium-Terbium | Peritectic | Ruthenium | Terbium | 1180 | L + TbRu2 = Tb44Ru25 | 66 | 33.3 | 63.8 | L | TbRu2 | Tb44Ru25
2184 | Ruthenium-Terbium | Eutectic | Ruthenium | Terbium | 1080 | L = Tb44Ru25 + Tb5Ru2 | 68 | 63.8 | 71.4 | L | Tb44Ru25 | Tb5Ru2
2186 | Ruthenium-Terbium | Peritectic | Ruthenium | Terbium | 1050 | L + Tb5Ru2 = Tb3Ru | 81 | 71.4 | 75 | L | Tb5Ru2 | Tb3Ru
2187 | Ruthenium-Terbium | Eutectic | Ruthenium | Terbium | 980 | L = Tb3Ru + (Tb) rt | 85 | 75 | 98.5 | L | Tb3Ru | (Tb) rt
2189 | Ruthenium-Tin | Peritectic | Ruthenium | Tin | 1263 | L + (Ru) = Ru2Sn3 | 64.5 |  | 60 | L | (Ru) | Ru2Sn3
2190 | Ruthenium-Tin | Eutectic | Ruthenium | Tin | 1256 | L = Ru2Sn3 + Ru3Sn7 | 67 | 60 | 70 | L | Ru2Sn3 | Ru3Sn7
2193 | Ruthenium-Titanium | Eutectic | Ruthenium | Titanium | 1825 | L = (Ru) + TiRu | 27 | 14 | 47 | L | (Ru) | TiRu
2195 | Ruthenium-Titanium | Peritectic | Ruthenium | Titanium | 1575 | L + TiRu = (Ti) ht | 76 | 55 | 75 | L | TiRu | (Ti) ht
2197 | Ruthenium-Vanadium | Eutectic | Ruthenium | Vanadium | 1790 | L = (Ru) + VRu rt | 40 | 31 | 45 | L | (Ru) | VRu rt
2198 | Ruthenium-Ytterbium | Monotectic | Ruthenium | Ytterbium | 1190 | L1 = L2 + YbRu | 52.5 | 94 | 50 | L1 | L2 | YbRu
2201 | Ruthenium-Yttrium | Eutectic | Ruthenium | Yttrium | 1080 | L = Y3Ru + (Y) rt | 85 | 75 | 100 | L | Y3Ru | (Y) rt
2202 | Ruthenium-Yttrium | Eutectic | Ruthenium | Yttrium | 1840 | L = (Ru) + YRu2 | 20 |  | 33.3 | L | (Ru) | YRu2
2204 | Ruthenium-Yttrium | Peritectic | Ruthenium | Yttrium | 1350 | L + YRu2 = Y3Ru2 | 62 | 33.3 | 60 | L | YRu2 | Y3Ru2
2205 | Ruthenium-Yttrium | Peritectic | Ruthenium | Yttrium | 1280 | L + Y3Ru2 = Y44Ru25 | 64 | 60 | 63.8 | L | Y3Ru2 | Y44Ru25
2206 | Ruthenium-Yttrium | Eutectic | Ruthenium | Yttrium | 1700 | L = Y44Ru25 = Y5Ru2 | 66 | 63.8 | 71.4 | L | Y44Ru25 | Y5Ru2
2208 | Ruthenium-Yttrium | Peritectic | Ruthenium | Yttrium | 1250 | L + Y5Ru2 = Y3Ru | 79 | 71.4 | 75 | L | Y5Ru2 | Y3Ru
2216 | Samarium-Tin | Peritectic | Samarium | Tin | 1240 | L + Sm5Sn4 = Sm11Sn10 ht | 51 | 44.4 | 47.6 | L | Sm5Sn4 | Sm11Sn10 ht
2219 | Samarium-Tin | Eutectic | Samarium | Tin | 906 | L = (Sm) ht1 + Sm5Sn3 | 11 |  | 37.5 | L | (Sm) ht1 | Sm5Sn3
2222 | Samarium-Tin | Eutectic | Samarium | Tin | 229 | L = SmSn3 rt + (Sn) rt | 99.8 | 75 | 100 | L | SmSn3 rt | (Sn) rt
2225 | Samarium-Tin | Eutectic | Samarium | Tin | 1080 | L = Sm2Sn3 + SmSn3 rt | 67 | 60 | 75 | L | Sm2Sn3 | SmSn3 rt
2227 | Samarium-Tin | Peritectic | Samarium | Tin | 1420 | L + Sm4Sn3 = Sm5Sn4 | 45 | 42.9 | 44.4 | L | Sm4Sn3 | Sm5Sn4
2228 | Samarium-Tin | Peritectic | Samarium | Tin | 1440 | L + Sm5Sn3 = Sm4Sn3 | 44 | 37.5 | 42.9 | L | Sm5Sn3 | Sm4Sn3
2233 | Scandium-Strontium | Monotectic | Scandium | Strontium | 1472 | L1 = L2 + (Sc) ht | 3.5 | 98.6 |  | L1 | L2 | (Sc) ht
2235 | Scandium-Strontium | Eutectic | Scandium | Strontium | 768 | L2 = (Sc) rt + (Sr) ht | 99.96 | 1.6 | 99.98 | L2 | (Sc) rt | (Sr) ht
2237 | Scandium-Tantalum | Eutectic | Scandium | Tantalum | 1500 | L1 = (Sc) ht + (Sc) rt | 3.08 |  | 100 | L1 | (Sc) ht | (Sc) rt
2238 | Scandium-Tantalum | Monotectic | Scandium | Tantalum | 2681 | L2 = L1 + (Ta) | 72 | 14 | 100 | L2 | L1 | (Ta)
2243 | Scandium-Tungsten | Eutectic | Scandium | Tungsten | 1515 | L = (Sc) ht + (W) | 1.38 |  | 100 | L | (Sc) ht | (W)
2247 | Scandium-Ytterbium | Monotectic | Scandium | Ytterbium | 1520 | L1 = L2 + (Sc) ht |  |  | 98 | L1 | L2 | (Sc) ht
2251 | Silicon-Samarium | Eutectoid | Silicon | Samarium | 1580 | SmSi2 ht + SmSi = SmSi1.67 rt | 33.3 | 50 | 37.5 | SmSi2 ht | SmSi | SmSi1.67 rt
2254 | Silicon-Samarium | Eutectic | Silicon | Samarium | 1250 | L = (Si) + SmSi2 ht | 11 |  | 33.3 | L | (Si) | SmSi2 ht
2255 | Silicon-Samarium | Eutectic | Silicon | Samarium | 880 | L = Sm5Si3 + (Sm) ht1 | 84.5 | 62.5 | 99 | L | Sm5Si3 | (Sm) ht1
2256 | Silicon-Samarium | Peritectic | Silicon | Samarium | 1520 | L + Sm5Si4 = Sm5Si3 | 67 | 55.6 | 62.5 | L | Sm5Si4 | Sm5Si3
2257 | Silicon-Samarium | Peritectic | Silicon | Samarium | 1640 | L + SmSi = Sm5Si4 | 61 | 50 | 55.6 | L | SmSi | Sm5Si4
2260 | Silicon-Samarium | Eutectic | Silicon | Samarium | 1650 | L = SmSi2 ht + SmSi | 41 | 33.3 | 50 | L | SmSi2 ht | SmSi
2261 | Silicon-Strontium | Peritectic | Silicon | Strontium | 1010 | L + SrSi = Sr2Si | 69 | 50 | 66.7 | L | SrSi | Sr2Si
2262 | Silicon-Strontium | Eutectic | Silicon | Strontium | 700 | L = Sr2Si + (Sr) ht + (Sr) ht | 88.5 | 66.7 | 100 | ['L', 'Sr2Si', '(Sr) ht', '(Sr) ht'] | NULL | NULL
2265 | Silicon-Strontium | Eutectic | Silicon | Strontium | 1045 | L = SrSi2 + SrSi | 42.8 | 33.3 | 50 | L | SrSi2 | SrSi
2267 | Silicon-Strontium | Eutectic | Silicon | Strontium | 1000 | L = (Si) + SrSi2 | 20 |  | 33.3 | L | (Si) | SrSi2
2268 | Silicon-Tin | Eutectic | Silicon | Tin | 231.9 | L = (Si) + (Sn) rt | 100 |  | 100 | L | (Si) | (Sn) rt
2270 | Silicon-Vanadium | Eutectic | Silicon | Vanadium | 1870 | L = V3Si rt + (V) | 87 | 81 | 93 | L | V3Si rt | (V)
2271 | Silicon-Vanadium | Eutectic | Silicon | Vanadium | 1640 | L = VSi2 + V6Si5 ht | 41 | 33.3 | 55 | L | VSi2 | V6Si5 ht
2274 | Silicon-Vanadium | Eutectic | Silicon | Vanadium | 1895 | L = V5Si3 + V3Si rt | 71 | 62.5 | 74.5 | L | V5Si3 | V3Si rt
2276 | Silicon-Vanadium | Peritectic | Silicon | Vanadium | 1670 | L + Si3V5 = V6Si5 ht | 43 | 62.5 | 55 | L | Si3V5 | V6Si5 ht
2277 | Silicon-Vanadium | Eutectic | Silicon | Vanadium | 1400 | L = (Si) + VSi2 |  |  | 33.3 | L | (Si) | VSi2
2278 | Silicon-Vanadium | Eutectoid | Silicon | Vanadium | 1160 | V6Si5 ht = VSi2 + V5Si3 | 55 | 33.3 | 62.5 | V6Si5 ht | VSi2 | V5Si3
2279 | Silicon-Ytterbium | Eutectic | Silicon | Ytterbium | 1130 | L = (Si) + YbSi1.8 | 17 |  | 35.7 | L | (Si) | YbSi1.8
2281 | Silicon-Ytterbium | Eutectic | Silicon | Ytterbium | 670 | L = Yb5Si3 + (Yb) rt | 85 | 62.5 | 100 | L | Yb5Si3 | (Yb) rt
2282 | Silicon-Yttrium | Eutectic | Silicon | Yttrium | 1230 | L = (Si) + YSi1.67 ht | 18 |  | 37.5 | L | (Si) | YSi1.67 ht
2283 | Silicon-Yttrium | Peritectic | Silicon | Yttrium | 1635 | L + YSi = YSi1.67 ht | 34 | 50 | 37.5 | L | YSi | YSi1.67 ht
2284 | Silicon-Yttrium | Peritectic | Silicon | Yttrium | 1820 | L + Y5Si4 = YSi | 47 | 55.6 | 50 | L | Y5Si4 | YSi
2287 | Silicon-Yttrium | Peritectic | Silicon | Yttrium | 1836 | L + Y5Si3 = Y5Si4 | 48.7 | 60 | 55.6 | L | Y5Si3 | Y5Si4
2288 | Silicon-Yttrium | Eutectic | Silicon | Yttrium | 1260 | L = Y5Si3 + (Y) rt | 87 | 62.5 | 100 | L | Y5Si3 | (Y) rt
2289 | Silver-Aluminum | Peritectic | Silver | Aluminum | 778 | L + (Ag) = Ag0.75Al0.25 ht | 21.6 | 17.4 | 20.5 | L | (Ag) | Ag0.75Al0.25 ht
2290 | Silver-Aluminum | Peritectoid | Silver | Aluminum | 610 | (Ag) + Ag0.75Al0.25 ht = Ag0.75Al0.25 | 20.3 | 23.7 | 23.5 | (Ag) | Ag0.75Al0.25 ht | Ag0.75Al0.25
2292 | Silver-Aluminum | Peritectoid | Silver | Aluminum | 450 | (Ag) + Ag0.75Al0.25 = Ag0.75Al0.25 rt | 20.4 | 23.5 | 22.9 | (Ag) | Ag0.75Al0.25 | Ag0.75Al0.25 rt
2293 | Silver-Aluminum | Peritectic | Silver | Aluminum | 726 | L + Ag0.75Al0.25 ht = Ag0.75Al0.25 | 29.8 | 32.7 | 32.1 | L | Ag0.75Al0.25 ht | Ag0.75Al0.25
2294 | Silver-Aluminum | Eutectic | Silver | Aluminum | 726 | L = Ag0.75Al0.25 + (Al) | 61 | 41.9 | 76.5 | L | Ag0.75Al0.25 | (Al)
2295 | Silver-Beryllium | Peritectic | Silver | Beryllium | 1010 | L + (Be) rt = Be2Ag ht | 23 | 100 | 73 | L | (Be) rt | Be2Ag ht
2297 | Silver-Beryllium | Eutectic | Silver | Beryllium | 880 | L = (Ag) + Be2Ag ht | 10.5 | 0.3 | 73 | L | (Ag) | Be2Ag ht
2298 | Silver-Beryllium | Eutectoid | Silver | Beryllium | 760 | Be2Ag ht = (Ag) + (Be) rt | 73 | 0 | 100 | Be2Ag ht | (Ag) | (Be) rt
2299 | Silver-Beryllium | Peritectic | Silver | Beryllium | 1010 | L + (Be) rt = Be2Ag ht | 23 | 100 | 73 | L | (Be) rt | Be2Ag ht
2301 | Silver-Beryllium | Eutectic | Silver | Beryllium | 880 | L = (Ag) + Be2Ag ht | 10.5 | 0.3 | 73 | L | (Ag) | Be2Ag ht
2302 | Silver-Beryllium | Eutectoid | Silver | Beryllium | 760 | Be2Ag ht = (Ag) + (Be) rt | 73 | 0 | 100 | Be2Ag ht | (Ag) | (Be) rt
2303 | Silver-Bismuth | Eutectic | Silver | Bismuth | 262.5 | L = (Ag) + (Bi) | 95.05 | 0.99 | 100 | L | (Ag) | (Bi)
2305 | Silver-Calcium | Eutectic | Silver | Calcium | 470 | L = AgCa3 + (Ca) ht | 80 | 75 | 100 | L | AgCa3 | (Ca) ht
2306 | Silver-Calcium | Eutectic | Silver | Calcium | 545 | L = Ag2Ca + AgCa | 39.5 | 33.3 | 50 | L | Ag2Ca | AgCa
2307 | Silver-Calcium | Peritectic | Silver | Calcium | 475 | L + Ag3Ca5 = AgCa3 | 75 | 62.5 | 75 | L | Ag3Ca5 | AgCa3
2308 | Silver-Calcium | Peritectic | Silver | Calcium | 555 | L + AgCa = Ag3Ca5 | 63 | 50 | 62.5 | L | AgCa | Ag3Ca5
2312 | Silver-Calcium | Peritectic | Silver | Calcium | 687 | L + Ag7Ca2 = Ag9Ca2 | 18 | 18.2 | 22.2 | L | Ag7Ca2 | Ag9Ca2
2313 | Silver-Calcium | Eutectic | Silver | Calcium | 655 | L = (Ag) + Ag9Ca2 | 14 | 0 | 18.2 | L | (Ag) | Ag9Ca2
2316 | Silver-Lead | Eutectic | Silver | Lead | 304 | L = (Ag) + (Pb) | 95.5 | 0.8 | 99.81 | L | (Ag) | (Pb)
2317 | Silver-Molybdenum | Eutectic | Silver | Molybdenum | 958.5 | L = (Ag) + (Mo) | 0.4 |  | 100 | L | (Ag) | (Mo)
2319 | Silver-Platinum | Peritectic | Silver | Platinum | 1188 | L + (Pt) = (Ag) | 31 | 87 | 40 | L | (Pt) | (Ag)
2320 | Silver-Platinum | Peritectoid | Silver | Platinum | 803 | (Ag) + (Pt) = Ag15Pt17 | 30 | 91.9 | 53 | (Ag) | (Pt) | Ag15Pt17
2321 | Silver-Rhenium | Eutectic | Silver | Rhenium | 961 | L = (Ag) + (Re) |  |  |  | L | (Ag) | (Re)
2324 | Silver-Samarium | Eutectic | Silver | Samarium | 675 | L = AgSm + (Sm) rt | 82 | 50 | 100 | L | AgSm | (Sm) rt
2325 | Silver-Samarium | Eutectic | Silver | Samarium | 775 | L = Ag2Sm ht + AgSm | 37 | 33.3 | 50 | L | Ag2Sm ht | AgSm
2328 | Silver-Samarium | Peritectic | Silver | Samarium | 790 | L + Ag51Sm14 = Ag2Sm ht | 36 | 25.5 | 33.3 | L | Ag51Sm14 | Ag2Sm ht
2329 | Silver-Samarium | Eutectic | Silver | Samarium | 760 | L = (Ag) + Ag51Sm14 | 10 | 1 | 21.5 | L | (Ag) | Ag51Sm14
2332 | Silver-Scandium | Peritectic | Silver | Scandium | 936 | L + Ag2Sc = Ag4Sc | 15 | 33.3 | 20 | L | Ag2Sc | Ag4Sc
2333 | Silver-Scandium | Eutectic | Silver | Scandium | 1130 | L = Ag2Sc + AgSc | 40 | 33.3 | 50 | L | Ag2Sc | AgSc
2334 | Silver-Scandium | Eutectic | Silver | Scandium | 926 | L = (Ag) + Ag4Sc | 12 | 10.4 | 20 | L | (Ag) | Ag4Sc
2336 | Silver-Scandium | Eutectic | Silver | Scandium | 920 | L = AgSc + (Sc) rt | 80 | 50 | 100 | L | AgSc | (Sc) rt
2339 | Silver-Terbium | Eutectic | Silver | Terbium | 900 | L = Ag2Tb + AgTb | 35 | 33.3 | 50 | L | Ag2Tb | AgTb
2340 | Silver-Terbium | Eutectic | Silver | Terbium | 801 | L = (Ag) + Ag51Tb14 | 11 | 1.1 | 21.5 | L | (Ag) | Ag51Tb14
2342 | Silver-Terbium | Eutectic | Silver | Terbium | 885 | L = Ag51Tb14 + Ag2Tb | 31.5 | 26 | 33.3 | L | Ag51Tb14 | Ag2Tb
2345 | Silver-Terbium | Eutectic | Silver | Terbium | 860 | L = AgTb + (Tb) rt | 75 | 50 | 100 | L | AgTb | (Tb) rt
2347 | Silver-Tin | Peritectic | Silver | Tin | 724 | L + (Ag) = Ag0.8Sn0.2 | 19.5 | 11.5 | 13 | L | (Ag) | Ag0.8Sn0.2
2348 | Silver-Tin | Peritectic | Silver | Tin | 480 | L + Ag0.8Sn0.2 = Ag3Sn | 49.6 | 22.85 | 25 | L | Ag0.8Sn0.2 | Ag3Sn
2349 | Silver-Tin | Eutectic | Silver | Tin | 221 | L = Ag3Sn + (Sn) rt | 96.2 | 25 | 100 | L | Ag3Sn | (Sn) rt
2350 | Silver-Titanium | Peritectoid | Silver | Titanium | 940 | AgTi + (Ti) ht = AgTi2 | 52 | 88 | 66.7 | AgTi | (Ti) ht | AgTi2
2351 | Silver-Titanium | Eutectic | Silver | Titanium | 960 | L = (Ag) + AgTi | 5.5 | 5 | 50 | L | (Ag) | AgTi
2352 | Silver-Titanium | Eutectoid | Silver | Titanium | 855 | (Ti) ht = AgTi2 + (Ti) rt | 92.4 | 66.7 | 95.3 | (Ti) ht | AgTi2 | (Ti) rt
2353 | Silver-Titanium | Peritectic | Silver | Titanium | 1020 | L + (Ti) ht = AgTi | 8 | 84.5 | 52 | L | (Ti) ht | AgTi
2354 | Silver-Vanadium | Monotectic | Silver | Vanadium | 1851.5 | L2 = L1 +(V) | 95.38 | 7.62 | 96.82 | L2 | L1 | (V)
2355 | Silver-Vanadium | Eutectic | Silver | Vanadium | 961 | L1 = (Ag) + (V) |  |  | 99.61 | L1 | (Ag) | (V)
2356 | Silver-Ytterbium | Eutectic | Silver | Ytterbium | 446 | L = Ag3Yb5 + (Yb) rt | 79 | 62.5 | 100 | L | Ag3Yb5 | (Yb) rt
2358 | Silver-Ytterbium | Peritectic | Silver | Ytterbium | 632 | L + AgYb ht = Ag2Tb3 | 60.5 | 50 | 60 | L | AgYb ht | Ag2Tb3
2361 | Silver-Ytterbium | Eutectic | Silver | Ytterbium | 685 | L = (Ag) + Ag9Yb2 | 13 | 1.92 | 18.2 | L | (Ag) | Ag9Yb2
2362 | Silver-Ytterbium | Peritectic | Silver | Ytterbium | 729 | L + Ag7Yb2 = Ag9Yb2 | 16 | 22.2 | 18.2 | L | Ag7Yb2 | Ag9Yb2
2364 | Silver-Ytterbium | Eutectic | Silver | Ytterbium | 646 | L = Ag7Yb2 +Ag2Yb | 31.5 | 22.2 | 33.3 | L | Ag7Yb2 +Ag2Yb | NULL
2365 | Silver-Ytterbium | Eutectic | Silver | Ytterbium | 589 | L = Ag2Yb + AgYb ht | 39.5 | 33.3 | 50 | L | Ag2Yb | AgYb ht
2366 | Silver-Ytterbium | Peritectic | Silver | Ytterbium | 552 | L + Ag2Tb3 = Ag3Yb5 | 70.5 | 60 | 62.5 | L | Ag2Tb3 | Ag3Yb5
2368 | Silver-Zinc | Peritectic | Silver | Zinc | 661 | L + Ag0.5Zn0.5 ht = Ag5Zn8 | 61.8 | 58.6 | 61.3 | L | Ag0.5Zn0.5 ht | Ag5Zn8
2369 | Silver-Zinc | Peritectoid | Silver | Zinc | 274 | Ag0.5Zn0.5 ht + Ag5Zn8 = Ag4.5Zn4.5 rt | 50 | 58.8 | 50.4 | Ag0.5Zn0.5 ht | Ag5Zn8 | Ag4.5Zn4.5 rt
2370 | Silver-Zinc | Peritectic | Silver | Zinc | 631 | L + Ag5Zn8 = Ag0.24Zn0.76 | 71 | 64.7 | 69.4 | L | Ag5Zn8 | Ag0.24Zn0.76
2371 | Silver-Zinc | Eutectoid | Silver | Zinc | 258 | Ag0.5Zn0.5 ht = (Ag) + Ag4.5Zn4.5 rt | 45.2 | 42 | 45.6 | Ag0.5Zn0.5 ht | (Ag) | Ag4.5Zn4.5 rt
2372 | Silver-Zinc | Eutectic | Silver | Zinc | 710 | L + (Ag) = Ag0.5Zn0.5 ht | 37.5 | 37.1 | 36.7 | L | (Ag) | Ag0.5Zn0.5 ht
2373 | Silver-Zinc | Peritectic | Silver | Zinc | 431 | L + Ag0.24Zn0.76 = (Zn) | 98 | 89 | 93 | L | Ag0.24Zn0.76 | (Zn)
2377 | Tantalum-Terbium | Monotectic | Tantalum | Terbium | 2780 | L1 = L2 + (Ta) | 17.7 | 96.2 |  | L1 | L2 | (Ta)
2378 | Tantalum-Terbium | Eutectic | Tantalum | Terbium | 1354 | L2 = (Ta) + (Tb) ht | 99.87 |  | 100 | L2 | (Ta) | (Tb) ht
2380 | Tantalum-Yttrium | Monotectic | Tantalum | Yttrium | 2780 | L1 = L2 + (Ta) | 17.9 | 96 |  | L1 | L2 | (Ta)
2381 | Tantalum-Yttrium | Eutectic | Tantalum | Yttrium | 1513 | L2 = (Ta) + (Y) ht | 99.62 |  | 100 | L2 | (Ta) | (Y) ht
2384 | Tellurium-Titanium | Eutectic | Tellurium | Titanium | 1280 | L = Ti5Te4 ht + (Ti) ht | 80 | 55.6 | 94 | L | Ti5Te4 ht | (Ti) ht
2385 | Tellurium-Titanium | Eutectic | Tellurium | Titanium | 440 | L = (Te) + TiTe2 |  |  | 33.3 | L | (Te) | TiTe2
2387 | Tellurium-Titanium | Eutectoid | Tellurium | Titanium | 860 | (Ti) ht = Ti5Te4 ht + (Ti) rt | 96 | 55.6 | 98 | (Ti) ht | Ti5Te4 ht | (Ti) rt
2389 | Tellurium-Vanadium | Eutectoid | Tellurium | Vanadium | 132 | VTe ht = VTe2 rt + V5Te8 rt | 36 | 35.8 | 38.5 | VTe ht | VTe2 rt | V5Te8 rt
2390 | Tellurium-Vanadium | Eutectoid | Tellurium | Vanadium | 510 | V3Te4 rt = VTe ht + V5Te8 rt | 36.5 | 38.5 | 38.5 | V3Te4 rt | VTe ht | V5Te8 rt
2391 | Tellurium-Vanadium | Eutectoid | Tellurium | Vanadium | 750 | VTe ht = V3Te4 rt + V4.64Te4 | 44.5 | 44.5 | 55.6 | VTe ht | V3Te4 rt | V4.64Te4
2393 | Tellurium-Vanadium | Eutectic | Tellurium | Vanadium | 444 | L = (Te) + VTe ht |  |  | 33.6 | L | (Te) | VTe ht
2394 | Tellurium-Vanadium | Peritectoid | Tellurium | Vanadium | 206 | (Te) + VTe ht = VTe2 rt |  | 33.6 | 33.3 | (Te) | VTe ht | VTe2 rt
2396 | Tellurium-Zinc | Monotectic | Tellurium | Zinc | 65.4 | L1 = L2 + ZnTe | 65.4 | 95 | 50 | L1 | L2 | ZnTe
2399 | Tellurium-Zinc | Eutectic | Tellurium | Zinc | 449 | L = (Te) + ZnTe | 0.27 |  | 50 | L | (Te) | ZnTe
2400 | Terbium-Vanadium | Monotectic | Terbium | Vanadium | 1883 | L2 = L1 + (V) | 98.5 | 9.2 | 99.9 | L2 | L1 | (V)
2401 | Terbium-Vanadium | Eutectic | Terbium | Vanadium | 1326 | L1 = (Tb) ht + (V) | 2.1 |  | 100 | L1 | (Tb) ht | (V)
2402 | Terbium-Vanadium | Eutectoid | Terbium | Vanadium | 1278 | (Tb) ht = (Tb) rt + (V) | 0.5 | 0.2 | 100 | (Tb) ht | (Tb) rt | (V)
2403 | Terbium-Ytterbium | Eutectoid | Terbium | Ytterbium | 750 | (Yb) ht = (Tb) rt + (Yb) rt | 97.5 | 13 | 98 | (Yb) ht | (Tb) rt | (Yb) rt
2404 | Terbium-Ytterbium | Monotectic | Terbium | Ytterbium | 1230 | L1 = L2 + (Tb) ht | 50 | 70 | 23 | L1 | L2 | (Tb) ht
2406 | Terbium-Ytterbium | Peritectic | Terbium | Ytterbium | 830 | L2 + (Tb) rt = (Yb) ht | 97 | 14 | 96 | L2 | (Tb) rt | (Yb) ht
2409 | Tin-Terbium | Peritectic | Tin | Terbium | 1181 | L + TbSn = Tb4Sn5 | 38 | 50 | 44.4 | L | TbSn | Tb4Sn5
2410 | Tin-Terbium | Peritectic | Tin | Terbium | 1259 | L + Tb11Sn10 = TbSn | 39 | 52.4 | 50 | L | Tb11Sn10 | TbSn
2411 | Tin-Terbium | Eutectic | Tin | Terbium | 1158 | L = Tb5Sn3 + (Tb) rt | 88 | 62.5 | 100 | L | Tb5Sn3 | (Tb) rt
2413 | Tin-Terbium | Peritectic | Tin | Terbium | 1590 | L + Tb5Sn4 = Tb11Sn10 | 45 | 55.6 | 52.4 | L | Tb5Sn4 | Tb11Sn10
2414 | Tin-Terbium | Eutectic | Tin | Terbium | 230 | L = (Sn) rt + TbSn3 |  |  | 25 | L | (Sn) rt | TbSn3
2415 | Tin-Terbium | Peritectic | Tin | Terbium | 1710 | L + Tb5Sn3 = Tb5Sn4 | 54 | 62.5 | 55.6 | L | Tb5Sn3 | Tb5Sn4
2416 | Tin-Terbium | Peritectic | Tin | Terbium | 450 | L + Tb3Sn7 rt = TbSn3 |  | 30 | 25 | L | Tb3Sn7 rt | TbSn3
2417 | Tin-Terbium | Peritectic | Tin | Terbium | 830 | L + TbSn2 = Tb3Sn7 ht |  | 33.3 | 30 | L | TbSn2 | Tb3Sn7 ht
2419 | Tin-Vanadium | Peritectic | Tin | Vanadium | 756 | L + V3Sn Sn+ = VSn2 |  | 79 | 40 | L | V3Sn Sn+ | VSn2
2420 | Tin-Vanadium | Peritectic | Tin | Vanadium | 1600 | L + (V) = V3Sn Sn+ | 53 | 84 | 79.5 | L | (V) | V3Sn Sn+
2421 | Tin-Vanadium | Eutectic | Tin | Vanadium | 232 | L = (Sn) rt + VSn2 |  |  | 38 | L | (Sn) rt | VSn2
2422 | Tin-Vanadium | Monotectic | Tin | Vanadium | 1500 | L2 = L1 + V3Sn Sn+ | 19 |  | 79 | L2 | L1 | V3Sn Sn+
2423 | Tin-Ytterbium | Eutectic | Tin | Ytterbium | 230 | L = (Sn) rt + YbSn3 |  |  | 25 | L | (Sn) rt | YbSn3
2424 | Tin-Ytterbium | Peritectic | Tin | Ytterbium | 1160 | L + Yb5Sn3 (H) ht = Yb5Sn4 | 55 | 62.5 | 55.6 | L | Yb5Sn3 (H) ht | Yb5Sn4
2425 | Tin-Ytterbium | Peritectic | Tin | Ytterbium | 1235 | L + Yb2Sn = Yb5Sn3 (H) ht | 57 | 66.7 | 62.5 | L | Yb2Sn | Yb5Sn3 (H) ht
2428 | Tin-Ytterbium | Eutectic | Tin | Ytterbium | 804 | L = Yb2Sn + (Yb) ht | 98 | 66.7 | 100 | L | Yb2Sn | (Yb) ht
2432 | Tin-Ytterbium | Eutectic | Tin | Ytterbium | 750 | L = YbSn3 + Yb3Sn5 | 33 | 25 | 37.5 | L | YbSn3 | Yb3Sn5
2433 | Tin-Ytterbium | Peritectic | Tin | Ytterbium | 760 | L + YbSn = Yb3Sn5 | 37 | 50 | 37.5 | L | YbSn | Yb3Sn5
2434 | Tin-Ytterbium | Peritectic | Tin | Ytterbium | 1033 | L + Yb5Sn4 = YbSn | 48 | 55.6 | 50 | L | Yb5Sn4 | YbSn
2435 | Tin-Zinc | Eutectic | Tin | Zinc | 198.5 | L = (Sn) rt + (Zn) | 14.9 | 0.6 | 100 | L | (Sn) rt | (Zn)
2437 | Titanium-Ytterbium | Monotectic | Titanium | Ytterbium | 1650 | L1 = L2 + (Ti) ht |  | 99 |  | L1 | L2 | (Ti) ht
2440 | Titanium-Zinc | Peritectic | Titanium | Zinc | 486 | L + Zn3Ti = Zn5Ti | 98.8 | 75 | 83.3 | L | Zn3Ti | Zn5Ti
2441 | Titanium-Zinc | Eutectic | Titanium | Zinc | 420 | L = Zn16Ti + (Zn) | 99.5 | 93.7 | 100 | L | Zn16Ti | (Zn)
2442 | Titanium-Zinc | Peritectic | Titanium | Zinc | 470 | L + Zn5Ti = Zn22Ti3 | 99 | 83.3 | 90.9 | L | Zn5Ti | Zn22Ti3
2443 | Titanium-Zinc | Peritectic | Titanium | Zinc | 950 | L + Zn2Ti = Zn3Ti | 96.5 | 66.7 | 75 | L | Zn2Ti | Zn3Ti
2444 | Titanium-Zinc | Peritectic | Titanium | Zinc | 440 | L + Zn22Ti3 = Zn16Ti | 99.3 | 90.9 | 93.7 | L | Zn22Ti3 | Zn16Ti
2446 | Tungsten-Ytterbium | Eutectic | Tungsten | Ytterbium | 819 | L = (W) + (Yb) ht | 99.9995 |  | 100 | L | (W) | (Yb) ht
2448 | Tungsten-Yttrium | Monotectic | Tungsten | Yttrium | 3265 | L1 = L2 + (W) | 6.05 | 93.95 |  | L1 | L2 | (W)
2449 | Tungsten-Yttrium | Eutectic | Tungsten | Yttrium | 1520 | L2 = (W) + (Y) ht | 100 |  | 100 | L2 | (W) | (Y) ht
2453 | Vanadium-Zinc | Peritectic | Vanadium | Zinc | 420 | L + Zn3V = Zn16V | 100 | 75 | 94 | L | Zn3V | Zn16V
2454 | Vanadium-Zinc | Peritectic | Vanadium | Zinc | 623 | L + Zn5V4 = Zn3V | 99 | 55.6 | 75 | L | Zn5V4 | Zn3V
2455 | Vanadium-Zinc | Peritectic | Vanadium | Zinc | 670 | L + (V) = Zn5V4 | 99 |  | 55.6 | L | (V) | Zn5V4
2456 | Vanadium-Zinc | Eutectic | Vanadium | Zinc | 417.3 | L = Zn16V + (Zn) | 100 | 94 | 100 | L | Zn16V | (Zn)
2461 | Yttrium-Zinc | Eutectic | Yttrium | Zinc | 860 | L = Zn5Y + Zn17Y2 hex | 87 | 83.3 | 89.5 | L | Zn5Y | Zn17Y2 hex
2462 | Yttrium-Zinc | Eutectic | Yttrium | Zinc | 1015 | L = ZnY + Zn2Y ht | 58 | 50 | 66.7 | L | ZnY | Zn2Y ht
2464 | Yttrium-Zinc | Peritectic | Yttrium | Zinc | 750 | YZn + Zn2Y ht = Zn2Y rt | 50 | 66.7 | 66.7 | YZn | Zn2Y ht | Zn2Y rt
2465 | Yttrium-Zinc | Eutectoid | Yttrium | Zinc | 630 | Zn2Y ht = Zn2Y rt + Zn3Y | 66.7 | 66.7 | 75 | Zn2Y ht | Zn2Y rt | Zn3Y
2467 | Yttrium-Zinc | Peritectic | Yttrium | Zinc | 870 | L + Zn9Y2 = Zn5Y | 86 | 81.7 | 83.3 | L | Zn9Y2 | Zn5Y
2469 | Yttrium-Zinc | Peritectic | Yttrium | Zinc | 880 | L + Zn11Y3 = Zn9Y2 | 85.5 | 78.6 | 81.7 | L | Zn11Y3 | Zn9Y2
2470 | Yttrium-Zinc | Peritectic | Yttrium | Zinc | 685 | L + Zn17Y2 hex = Zn12Y | 99.5 | 89.5 | 92.3 | L | Zn17Y2 hex | Zn12Y
2472 | Yttrium-Zinc | Peritectic | Yttrium | Zinc | 895 | L + Zn3Y = Zn11Y3 | 84 | 75 | 78.6 | L | Zn3Y | Zn11Y3
2474 | Yttrium-Zinc | Eutectic | Yttrium | Zinc | 875 | L = (Y) rt + ZnY | 30 |  | 47 | L | (Y) rt | ZnY
2475 | Yttrium-Zinc | Peritectic | Yttrium | Zinc | 905 | L + Zn2Y ht = Zn3Y | 83 | 66.7 | 75 | L | Zn2Y ht | Zn3Y