## Sheet1
| Binary | Density | Volume | Formula | Pearson_Symbol | Space Group | APD Phase label | Published Phase label
0 | Aluminum-Beryllium | 2.71 | 0.0659 | Be0.0029Al0.9971 | cF4 | Fm-3m | (Al) | (Al)
1 | Aluminum-Beryllium | 1.8 | 0.01662 | Be | cI2 | Im-3m | (Be) ht | (&beta;Be)
2 | Aluminum-Beryllium | 1.86 | 0.0161 | Be0.997Al0.003 | hP2 | P63/mmc | (Be) rt | (&alpha;Be)
3 | Aluminum-Bismuth | 2.7 | 0.0664 | Al | cF4 | Fm-3m | (Al) | Al
4 | Aluminum-Bismuth | 9.81 | 0.2123 | Bi | hR6 | R-3m | (Bi) | Bi
5 | Aluminum-Calcium | 2.7 | 0.0664 | Al | cF4 | Fm-3m | (Al) | (Al)
6 | Aluminum-Calcium | 1.53 | 0.1745 | Ca | cF4 | Fm-3m | (Ca) rt | (&alpha;Ca)
7 | Aluminum-Calcium | 1.48 | 0.0899 | Ca | cI2 | Im-3m | (Ca) ht | (&beta;Ca)
8 | Aluminum-Calcium | 2.34 | 0.20976 | CaAl4 | tI10 | I4/mmm | CaAl4 ht | Al4Ca
9 | Aluminum-Calcium | 2.4 | 0.51972 | CaAl2 | cF24 | Fd-3m | CaAl2 | Al2Ca
10 | Aluminum-Calcium | 2.1 | 1.4195 | Ca13Al14 | mS54 | C12/m1 | Ca13Al14 | Al14Ca13
11 | Aluminum-Calcium | 1.86 | 0.71748 | Ca8Al3 | aP22 | P-1 | Ca8Al3 | Al3Ca8
12 | Aluminum-Chromium | 2.91 | 0.06438 | Cr0.05Al0.95 | cF4 | Fm-3m | (Al) | (Al)
13 | Aluminum-Chromium | 3.22 | 1.63021 | Cr7Al45 | mS104 | C12/m1 | Cr7Al45 | Al7Cr
14 | Aluminum-Chromium | 3.32 | 9.5771 | Cr25Al129 | mS732 | C12/c1 | Cr12.5Al64.5 | Al11Cr2
15 | Aluminum-Chromium | 3.4 | 8.775 | Cr55Al226.58 | hP574 | P63/mmc | Cr55Al226 | Al4Cr
17 | Aluminum-Chromium | 4.14 | 1.11426 | Cr9.5Al16 | hR78 | R3m | Cr9.5Al16 rt | &alpha;Al8Cr5
18 | Aluminum-Chromium | 4.21 | 0.75109 | Cr5Al8 | cI52 | I-43m | Cr5Al8 ht | &beta;Al8Cr5
19 | Aluminum-Chromium | 5.58 | 0.07802 | Cr2Al | tI6 | I4/mmm | Cr2Al rt | AlCr2
20 | Aluminum-Chromium | 6.17 | 0.025 | Cr0.78Al0.22 | cI2 | Im-3m | (Cr) | (Cr)
24 | Aluminum-Cobalt | 2.7 | 0.0664 | Al | cF4 | Fm-3m | (Al) | &gamma;Al
25 | Aluminum-Cobalt | 8.82 | 0.0222 | Co | hP2 | P63/mmc | (Co) rt | &epsilon;Co
26 | Aluminum-Cobalt | 3.59 | 0.33323 | Co2Al9 | mP22 | P121/c1 | Co2Al9 | Co2Al9
27 | Aluminum-Cobalt | 4.02 | 1.45511 | Co4Al13 | oP102 | Pmn21 | Co4Al13 rt | Co4Al13
28 | Aluminum-Cobalt | 4.36 | 0.38544 | Co2Al5 | hP28 | P63/mmc | Co2Al5 | Co2Al5
29 | Aluminum-Cobalt | 6.07 | 0.02349 | CoAl | cP2 | Pm-3m | CoAl | &beta;
30 | Aluminum-Cobalt | 8.01 | 0.04544 | Co0.87Al0.13 | cF4 | Fm-3m | (Co) ht | &gamma;Co
32 | Aluminum-Gallium | 2.9 | 0.06668 | Al0.95Ga0.05 | cF4 | Fm-3m | (Al) | (Al)
33 | Aluminum-Gallium | 5.91 | 0.15676 | Ga | oS8 | Cmce | (Ga) | (Ga)
34 | Aluminum-Germanium | 2.74 | 0.0665 | Al0.99Ge0.01 | cF4 | Fm-3m | (Al) | Al-fcc
35 | Aluminum-Germanium | 5.32 | 0.1811 | Ge | cF8 | Fd-3m | (Ge) | Ge-diamond
36 | Aluminum-Hafnium | 2.7 | 0.0664 | Al | cF4 | Fm-3m | (Al) | Fcc(Al)
37 | Aluminum-Hafnium | 13.24 | 0.0448 | Hf | hP2 | P63/mmc | (Hf) rt | Cph(Hf)
38 | Aluminum-Hafnium | 12.44 | 0.0476 | Hf | cI2 | Im-3m | (Hf) ht | Bcc(Hf)
39 | Aluminum-Hafnium | 6.31 | 0.27297 | HfAl3 | tI16 | I4/mmm | HfAl3 rt | HfAl3(&alpha;)
40 | Aluminum-Hafnium | 6.28 | 0.13727 | HfAl3 | tI8 | I4/mmm | HfAl3 ht | HfAl3(&beta;)
41 | Aluminum-Hafnium | 7.45 | 0.20719 | HfAl2 | hP12 | P63/mmc | HfAl2 | HfAl2
42 | Aluminum-Hafnium | 8.03 | 0.7242 | Hf2Al3 | oF40 | Fdd2 | Hf2Al3 | Hf2Al3
43 | Aluminum-Hafnium | 9.05 | 0.15087 | HfAl | oS8 | Cmcm | HfAl | HfAl
44 | Aluminum-Hafnium | 9.87 | 0.13377 | Hf4Al3 | hP7 | P6/mmm | Hf4Al3 rt | Hf4Al3
45 | Aluminum-Hafnium | 9.99 | 0.3921 | Hf3Al2 | tP20 | P42/mnm | Hf3Al2 | Hf3Al2
46 | Aluminum-Hafnium | 10.34 | 0.24665 | Hf2Al | tI12 | I4/mcm | Hf2Al rt | Hf2Al
47 | Aluminum-Iron | 2.7 | 0.0664 | Al | cF4 | Fm-3m | (Al) | (Al)
48 | Aluminum-Iron | 7.64 | 0.04854 | Fe | cF4 | Fm-3m | (Fe) ht | (&gamma;Fe)
49 | Aluminum-Iron | 3.84 | 1.48688 | Fe4Al12.946 | mS102 | C12/m1 | Fe4Al13 | FeAl3
50 | Aluminum-Iron | 4.21 | 0.20719 | FeAl2.8 | oS24 | Cmcm | FeAl2.8 | Fe2Al5
51 | Aluminum-Iron | 4.41 | 0.2628 | Fe6.41Al12.59 | aP19 | P-1 | Fe6.4Al12.6 | FeAl2
52 | Aluminum-Iron | 4.55 | 0.7231 | Fe5Al8 | cI52 | I-43m | Fe5Al8 ht | &epsilon;
53 | Aluminum-Iron | 5.6 | 0.02457 | FeAl | cP2 | Pm-3m | FeAl | FeAl
54 | Aluminum-Iron | 6.61 | 0.19562 | Fe3Al | cF16 | Fm-3m | Fe3Al rt | Fe3Al
55 | Aluminum-Iron | 6.45 | 0.025 | Fe0.75Al0.25 | cI2 | Im-3m | (Fe) rt | (&alpha;Fe)
56 | Aluminum-Lead | 2.7 | 0.0664 | Al | cF4 | Fm-3m | (Al) | Al
57 | Aluminum-Lead | 11.35 | 0.1213 | Pb | cF4 | Fm-3m | (Pb) | Pb
58 | Aluminum-Magnesium | 2.56 | 0.069 | Mg0.13Al0.87 | cF4 | Fm-3m | (Al) | fcc
59 | Aluminum-Magnesium | 2.23 | 22.52971 | Mg28Al45 | cF1832 | Fd-3m | Mg28Al45 ht | &beta;-Al140Mg89
60 | Aluminum-Magnesium | 2.2 | 3.09805 | Mg23Al30 | hR159 | R-3 | Mg23Al30 ht | &epsilon;-Al30Mg23
61 | Aluminum-Magnesium | 2.09 | 1.1722 | Mg17Al12 | cI58 | I-43m | Mg17Al12 | &gamma;-Al12Mg17
62 | Aluminum-Magnesium | 1.82 | 0.0449 | Mg0.9Al0.1 | hP2 | P63/mmc | (Mg) | hcp
63 | Aluminum-Mercury | 2.7 | 0.0664 | Al | cF4 | Fm-3m | (Al) | (Al)
64 | Aluminum-Mercury | 14.4 | 0.06941 | Hg | hR3 | R-3m | (Hg) lt | (Hg)
65 | Aluminum-Palladium | 2.7 | 0.0664 | Al | cF4 | Fm-3m | (Al) | (Al)
68 | Aluminum-Palladium | 5.25 | 1.79506 | Pd8Al21 | tI116 | I41/a | Pd8Al21 rt | Al21Pd8
69 | Aluminum-Palladium | 6.13 | 0.07956 | Pd2Al3 | hP5 | P-3m1 | Pd2Al3 | (Al3Pd2)
70 | Aluminum-Palladium | 7.78 | 0.02846 | PdAl | cP2 | Pm-3m | PdAl ht | (AlPd)
71 | Aluminum-Palladium | 9.07 | 0.22444 | Pd5Al3 | oP16 | Pbam | Pd5Al3 ht | Al3Pd5
72 | Aluminum-Palladium | 9.34 | 0.17059 | Pd2Al | oP12 | Pnma | Pd2Al | (AlPd2)
73 | Aluminum-Palladium | 10.5 | 0.05828 | Pd0.82Al0.18 | cF4 | Fm-3m | (Pd) | (Pd)
75 | Aluminum-Rhenium | 2.7 | 0.0664 | Al | cF4 | Fm-3m | (Al) | (Al)
76 | Aluminum-Rhenium | 21.28 | 0.02906 | Re | hP2 | P63/mmc | (Re) | (Re)
77 | Aluminum-Rhenium | 3.97 | 0.42645 | ReAl12 | cI26 | Im-3 | ReAl12 | Al12Re
78 | Aluminum-Rhenium | 5.09 | 0.45394 | ReAl6 | oS28 | Cmcm | ReAl6 | Al6Re
79 | Aluminum-Rhenium | 6.2 | 1.09405 | Re14Al54.75 | aP71 | P-1 | Re14Al54.75 | Al4Re
80 | Aluminum-Rhenium | 7.63 | 0.22682 | Re4Al11 | aP15 | P-1 | Re4Al11 | Al3Re
81 | Aluminum-Rhenium | 15.59 | 0.08508 | Re2Al | tI6 | I4/mmm | Re2Al rt | AlRe2
83 | Aluminum-Rhodium | 2.7 | 0.0664 | Al | cF4 | Fm-3m | (Al) | (Al)
84 | Aluminum-Rhodium | 4.2 | 0.35483 | Rh2Al9 | mP22 | P121/c1 | Rh2Al9 | Al9Rh2
87 | Aluminum-Rhodium | 5.12 | 0.45108 | RhAl2.63 | cP54 | P23 | RhAl2.63 ht | &beta;Al5Rh2
88 | Aluminum-Rhodium | 5.34 | 0.42375 | Rh2Al5 | hP28 | P63/mmc | Rh2Al5 rt | &alpha;Al5Rh2
89 | Aluminum-Rhodium | 8.15 | 0.02648 | RhAl | cP2 | Pm-3m | RhAl | AlRh
91 | Aluminum-Rhodium | 11.75 | 0.05495 | Rh0.925Al0.075 | cF4 | Fm-3m | (Rh) | (Rh)
93 | Aluminum-Samarium | 2.7 | 0.0664 | Al | cF4 | Fm-3m | (Al) | Al
94 | Aluminum-Samarium | 7.54 | 0.29807 | Sm | hR9 | R-3m | (Sm) rt | Sm
95 | Aluminum-Samarium | 4.73 | 0.18135 | SmAl4 | tI10 | I4/mmm | SmAl4 ht | Sm3Al11
96 | Aluminum-Samarium | 4.74 | 0.16224 | SmAl3 | hP8 | P63/mmc | SmAl3 rt | SmAl3
97 | Aluminum-Samarium | 5.41 | 0.50151 | SmAl2 | cF24 | Fd-3m | SmAl2 | SmAl2
98 | Aluminum-Samarium | 5.95 | 0.39613 | SmAl | oP16 | Pbcm | SmAl | SmAl
99 | Aluminum-Samarium | 6.54 | 0.33279 | Sm2Al | oP12 | Pnma | Sm2Al | Sm2Al
101 | Aluminum-Scandium | 2.72 | 0.06719 | Sc0.03Al0.97 | cF4 | Fm-3m | (Al) | Al(FCC)
102 | Aluminum-Scandium | 3.02 | 0.0494 | Sc | hP2 | P63/mmc | (Sc) rt | Sc(HCP)
103 | Aluminum-Scandium | 2.82 | 0.053 | Sc | cI2 | Im-3m | (Sc) ht | Sc(BCC)
104 | Aluminum-Scandium | 3.03 | 0.06897 | ScAl3 | cP4 | Pm-3m | ScAl3 | Al3Sc
105 | Aluminum-Scandium | 2.99 | 0.43898 | ScAl2 | cF24 | Fd-3m | ScAl2 | Al2Sc
107 | Aluminum-Scandium | 3.04 | 0.12758 | Sc2Al | hP6 | P63/mmc | Sc2Al | AlSc2
108 | Aluminum-Strontium | 2.7 | 0.0664 | Al | cF4 | Fm-3m | (Al) | Al
109 | Aluminum-Strontium | 2.58 | 0.2253 | Sr | cF4 | Fm-3m | (Sr) rt | Sr
110 | Aluminum-Strontium | 2.55 | 0.1141 | Sr | cI2 | Im-3m | (Sr) ht | Sr
111 | Aluminum-Strontium | 2.97 | 0.21882 | SrAl4 | tI10 | I4/mmm | SrAl4 | Al4Sr
112 | Aluminum-Strontium | 3.11 | 0.30263 | SrAl2 | oI12 | Imma | SrAl2 | Al2Sr
113 | Aluminum-Strontium | 2.85 | 2.0741 | Sr8Al7 | cP60 | P213 | Sr8Al7 | Al7Sr8
114 | Aluminum-Tantalum | 2.7 | 0.0664 | Al | cF4 | Fm-3m | (Al) | Fcc
115 | Aluminum-Tantalum | 16.68 | 0.036 | Ta | cI2 | Im-3m | (Ta) | (Ta)
116 | Aluminum-Tantalum | 6.85 | 0.126987 | TaAl3 | tI8 | I4/mmm | TaAl3 | Al3Ta
117 | Aluminum-Tantalum | 8.43 | 7.02604 | Ta39Al69 | cF444 | F-43m | Ta39Al69 ht | Al69Ta39
120 | Aluminum-Tantalum | 10.58 | 1.4271 | Ta22Al21 | mP86 | P121/c1 | Ta22Al21 | AlTa
121 | Aluminum-Tantalum | 12.78 | 0.5054 | Ta2Al | tP30 | P42/mnm | Ta2Al | &sigma;
122 | Aluminum-Tellurium | 2.7 | 0.0664 | Al | cF4 | Fm-3m | (Al) | (Al)
123 | Aluminum-Tellurium | 6.24 | 0.1018 | Te | hP3 | P3121 | (Te) | (Te)
125 | Aluminum-Tellurium | 4.44 | 1.30707 | Al2Te3 | mP40 | P121/c1 | Al2Te3 ht | &beta;Al2Te3
126 | Aluminum-Tellurium | 5.18 | 0.44373 | Al2Te5 | mS14 | C12/m1 | Al2Te5 ht | Al2Te5
128 | Aluminum-Titanium | 2.76 | 0.0658 | Ti0.02Al0.98 | cF4 | Fm-3m | (Al) | Al
129 | Aluminum-Titanium | 4.37 | 0.0364 | Ti | cI2 | Im-3m | (Ti) ht | bcc
130 | Aluminum-Titanium | 3.37 | 0.5081 | TiAl3 | tI32 | I4/mmm | TiAl3 rt | TiAl3
131 | Aluminum-Titanium | 3.44 | 0.44528 | Ti1.14Al2.86 | tP28 | P4/mmm | Ti1.1Al2.9 ht | Ti2Al5
132 | Aluminum-Titanium | 3.53 | 0.3834 | TiAl2 | tI24 | I41/amd | TiAl2 rt | TiAl2
133 | Aluminum-Titanium | 3.82 | 0.032581 | TiAl | tP2 | P4/mmm | TiAl | TiAl
134 | Aluminum-Titanium | 4.22 | 0.13445 | Ti3Al | hP8 | P63/mmc | Ti3Al rt | Ti3Al
135 | Aluminum-Titanium | 4.12 | 0.03355 | Ti0.7Al0.3 | hP2 | P63/mmc | (Ti) rt | hcp
137 | Aluminum-Vanadium | 2.7 | 0.0664 | Al | cF4 | Fm-3m | (Al) | fcc
138 | Aluminum-Vanadium | 2.8 | 3.0436 | VAl10 | cF176 | Fd-3m | VAl10 | Al21V2
139 | Aluminum-Vanadium | 3.1 | 1.68229 | V7Al45 | mS104 | C12/m1 | V7Al45 | Al45V7
140 | Aluminum-Vanadium | 3.14 | 0.87313 | V4Al23 | hP54 | P63/mmc | V4Al23 | Al23V4
141 | Aluminum-Vanadium | 3.69 | 0.118811 | VAl3 | tI8 | I4/mmm | VAl3 | Al3V
142 | Aluminum-Vanadium | 3.97 | 0.78735 | V5Al8 | cI52 | I-43m | V5Al8 | Al8V5
143 | Aluminum-Vanadium | 5.21 | 0.0287 | V0.75Al0.25 | cI2 | Im-3m | (V) | bcc
144 | Aluminum-Zinc | 4.36 | 0.0646 | Zn0.4Al0.6 | cF4 | Fm-3m | (Al) | Al
145 | Aluminum-Zinc | 7.13 | 0.0304 | Zn | hP2 | P63/mmc | (Zn) | Zn
146 | Beryllium-Copper | 1.85 | 0.0162 | Be | hP2 | P63/mmc | (Be) rt | (&alpha;Be)
147 | Beryllium-Copper | 8.93 | 0.04725 | Cu | cF4 | Fm-3m | (Cu) | (Cu)
148 | Beryllium-Copper | 1.8 | 0.01662 | Be | cI2 | Im-3m | (Be) ht | (&beta;Be)
149 | Beryllium-Copper | 5.08 | 0.21353 | Be2Cu | cF24 | Fd-3m | Be2.25Cu0.75 | &delta;
150 | Beryllium-Copper | 6.11 | 0.01973 | BeCu | cP2 | Pm-3m | BeCu | &gamma;
151 | Beryllium-Copper | 6.8 | 0.021718 | Be0.35Cu0.65 | cI2 | Im-3m | Be0.35Cu0.65 ht | &beta;
152 | Beryllium-Germanium | 1.85 | 0.0162 | Be | hP2 | P63/mmc | (Be) rt | (&alpha;Be)
153 | Beryllium-Germanium | 5.32 | 0.1811 | Ge | cF8 | Fd-3m | (Ge) | (&alpha;Ge)
154 | Beryllium-Germanium | 1.8 | 0.01662 | Be | cI2 | Im-3m | (Be) ht | (&beta;Be)
155 | Beryllium-Mercury | 1.85 | 0.0162 | Be | hP2 | P63/mmc | (Be) rt | (&alpha;Be)
156 | Beryllium-Mercury | 14.4 | 0.06941 | Hg | hR3 | R-3m | (Hg) lt | (Hg)
157 | Beryllium-Mercury | 1.8 | 0.01662 | Be | cI2 | Im-3m | (Be) ht | (&beta;Be)
159 | Beryllium-Niobium | 1.85 | 0.0162 | Be | hP2 | P63/mmc | (Be) rt | (&alpha;Be)
160 | Beryllium-Niobium | 1.8 | 0.01662 | Be | cI2 | Im-3m | (Be) ht | (&beta;Be)
161 | Beryllium-Niobium | 2.9 | 0.2299 | Be12Nb | tI26 | I4/mmm | Be12Nb | Be12Nb
162 | Beryllium-Niobium | 3.28 | 0.5153 | Be17Nb2 | hR57 | R-3m | Be17Nb2 ht | Be17Nb2
163 | Beryllium-Niobium | 4.73 | 0.3792 | Be3Nb | hR36 | R-3m | Be3Nb | Be3Nb
164 | Beryllium-Niobium | 5.28 | 0.27909 | Be2Nb | cF24 | Fd-3m | Be2Nb | Be2Nb
165 | Beryllium-Niobium | 6.98 | 0.1411 | Be2Nb3 | tP10 | P4/mbm | Be2Nb3 | Be2Nb3
166 | Beryllium-Niobium | 7.5 | 0.03558 | Be0.15Nb0.85 | cI2 | Im-3m | (Nb) | (Nb)
167 | Beryllium-Rhenium | 1.85 | 0.0162 | Be | hP2 | P63/mmc | (Be) rt | (&alpha;Be)
168 | Beryllium-Rhenium | 21.28 | 0.02906 | Re | hP2 | P63/mmc | (Re) | (Re)
169 | Beryllium-Rhenium | 1.8 | 0.01662 | Be | cI2 | Im-3m | (Be) ht | (&beta;Be)
170 | Beryllium-Rhenium | 3.31 | 1.5452 | Be22Re | cF184 | Fd-3m | Be22Re | Be22Re
171 | Beryllium-Rhenium | 2.58 | 0.2028 | Be4Re0.23 | cF24 | F-43m | Be4Re0.23 | Be16Re0.92
172 | Beryllium-Rhenium | 11.71 | 0.11587 | Be2Re | hP12 | P63/mmc | Be2Re | Be2Re
174 | Beryllium-Ruthenium | 1.85 | 0.0162 | Be | hP2 | P63/mmc | (Be) rt | (&alpha;Be)
175 | Beryllium-Ruthenium | 12.37 | 0.0271 | Ru | hP2 | P63/mmc | (Ru) | (Ru)
176 | Beryllium-Ruthenium | 1.8 | 0.01662 | Be | cI2 | Im-3m | (Be) ht | (&beta;Be)
177 | Beryllium-Ruthenium | 3.54 | 0.16675 | Be17Ru2 | hP19 | P-6m2 | Be17Ru2 | Be17Ru2
178 | Beryllium-Ruthenium | 4.16 | 1.457117 | Be17Ru3 | cI160 | Im-3 | Be17Ru3 | Be17Ru3
179 | Beryllium-Ruthenium | 2.8 | 0.2824 | Be2Ru | hP12 | P63/mmc | Be2Ru | Be2Ru
180 | Beryllium-Ruthenium | 4.09 | 1.48936 | Be3Ru2 | cI80 | Ia-3 | Be3Ru2 | Be3Ru2
183 | Beryllium-Silicon | 1.85 | 0.0162 | Be | hP2 | P63/mmc | (Be) rt | (&alpha;Be)
184 | Beryllium-Silicon | 2.33 | 0.1602 | Si | cF8 | Fd-3m | (Si) | (Si)
185 | Beryllium-Silicon | 1.8 | 0.01662 | Be | cI2 | Im-3m | (Be) ht | (&beta;Be)
186 | Beryllium-Tantalum | 1.85 | 0.0162 | Be | hP2 | P63/mmc | (Be) rt | (&alpha;Be)
187 | Beryllium-Tantalum | 16.68 | 0.036 | Ta | cI2 | Im-3m | (Ta) | (Ta)
188 | Beryllium-Tantalum | 1.8 | 0.01662 | Be | cI2 | Im-3m | (Be) ht | (&beta;Be)
189 | Beryllium-Tantalum | 4.18 | 0.22951 | Be12Ta | tI26 | I4/mmm | Be12Ta | Be12Ta
190 | Beryllium-Tantalum | 5.05 | 0.50768 | Be17Ta2 | hR57 | R-3m | Be17Ta2 | Be17Ta2
191 | Beryllium-Tantalum | 8.35 | 0.37232 | Be3Ta | hR36 | R-3m | Be3Ta | Be3Ta
192 | Beryllium-Tantalum | 9.59 | 0.27551 | Be2Ta | cF24 | Fd-3m | Be2Ta | Be2Ta
193 | Beryllium-Tantalum | 13.28 | 0.14027 | Be2Ta3 | tP10 | P4/mbm | Be2Ta3 | Be2Ta3
194 | Beryllium-Tantalum | 13.95 | 0.17663 | BeTa2 | tI12 | I4/mcm | BeTa2 | BeTa2
195 | Beryllium-Tin | 1.85 | 0.0162 | Be | hP2 | P63/mmc | (Be) rt | (&alpha;Be)
196 | Beryllium-Tin | 5.77 | 0.2733 | Sn | cF8 | Fd-3m | (Sn) lt | (&alpha;Sn)
197 | Beryllium-Tin | 1.8 | 0.01662 | Be | cI2 | Im-3m | (Be) ht | (&beta;Be)
198 | Beryllium-Tin | 7.29 | 0.1081 | Sn | tI4 | I41/amd | (Sn) rt | (&beta;Sn)
199 | Beryllium-Tungsten | 1.85 | 0.0162 | Be | hP2 | P63/mmc | (Be) rt | (&alpha;Be)
200 | Beryllium-Tungsten | 1.8 | 0.01662 | Be | cI2 | Im-3m | (Be) ht | (&beta;Be)
201 | Beryllium-Tungsten | 3.23 | 1.57344 | Be22W | cF184 | Fd-3m | Be22W | Be22W
202 | Beryllium-Tungsten | 4.24 | 0.2285 | Be12W | tI26 | I4/mmm | Be12W | Be12W
203 | Beryllium-Tungsten | 10.81 | 0.12402 | Be2W | hP12 | P63/mmc | Be2W | Be2W
204 | Beryllium-Tungsten | 18.39 | 0.03163 | Be0.05W0.95 | cI2 | Im-3m | (W) | (W)
205 | Beryllium-Vanadium | 1.85 | 0.0162 | Be | hP2 | P63/mmc | (Be) rt | -
206 | Beryllium-Vanadium | 6.08 | 0.0278 | V | cI2 | Im-3m | (V) | (V)
207 | Beryllium-Vanadium | 1.8 | 0.01662 | Be | cI2 | Im-3m | (Be) ht | -
208 | Beryllium-Vanadium | 2.39 | 0.2214 | Be12V | tI26 | I4/mmm | Be12V | Be12V
209 | Beryllium-Vanadium | 3.86 | 0.11873 | Be2V | hP12 | P63/mmc | Be2V | Be2V
211 | Beryllium-Zinc | 1.85 | 0.0162 | Be | hP2 | P63/mmc | (Be) rt | (&alpha;Be)
212 | Beryllium-Zinc | 7.13 | 0.0304 | Zn | hP2 | P63/mmc | (Zn) | (Zn)
213 | Beryllium-Zinc | 1.8 | 0.01662 | Be | cI2 | Im-3m | (Be) ht | (&beta;Be)
214 | Bismuth-Calcium | 9.81 | 0.2123 | Bi | hR6 | R-3m | (Bi) | Bi
215 | Bismuth-Calcium | 1.48 | 0.0899 | Ca | cI2 | Im-3m | (Ca) ht | Ca
216 | Bismuth-Calcium | 6.33 | 2.65655 | Ca11Bi10 | tI84 | I4/mmm | Ca11Bi10 | BiCa
217 | Bismuth-Calcium | 5.47 | 1.7845 | Ca16Bi11 | tP56 | P-421m | Ca16Bi11 | Bi2Ca3
219 | Bismuth-Chromium | 9.81 | 0.2123 | Bi | hR6 | R-3m | (Bi) | (Bi)
220 | Bismuth-Chromium | 7.19 | 0.024 | Cr | cI2 | Im-3m | (Cr) | (Cr)
221 | Bismuth-Mercury | 9.81 | 0.2123 | Bi | hR6 | R-3m | (Bi) | (Bi)
222 | Bismuth-Mercury | 14.4 | 0.06941 | Hg | hR3 | R-3m | (Hg) lt | (Hg)
223 | Bismuth-Neodymium | 9.81 | 0.2123 | Bi | hR6 | R-3m | (Bi) | (Bi)
224 | Bismuth-Neodymium | 7.01 | 0.1367 | Nd | hP4 | P63/mmc | (Nd) rt | (&alpha;Nd)
225 | Bismuth-Neodymium | 6.8 | 0.0704 | Nd | cI2 | Im-3m | (Nd) ht | (&beta;Nd)
227 | Bismuth-Neodymium | 8.86 | 0.26488 | NdBi | cF8 | Fm-3m | NdBi | BiNd
228 | Bismuth-Neodymium | 9.17 | 0.87216 | Nd4Bi3 | cI28 | I-43d | Nd4Bi3 | Bi3Nd4
229 | Bismuth-Neodymium | 9.04 | 0.49514 | Nd5Bi3 | hP16 | P63/mcm | Nd5Bi3 | Bi3Nd5
230 | Bismuth-Neodymium | 8.89 | 0.3715 | Nd2Bi | tI12 | I4/mmm | Nd2Bi | BiNd2
231 | Bismuth-Nickel | 9.81 | 0.2123 | Bi | hR6 | R-3m | (Bi) | RHOMBO_A7
232 | Bismuth-Nickel | 8.91 | 0.0438 | Ni | cF4 | Fm-3m | (Ni) | FCC_A1
233 | Bismuth-Nickel | 10.88 | 0.41844 | NiBi3 | oP16 | Pnma | NiBi3 | Bi3Ni
234 | Bismuth-Nickel | 11.52 | 1.2352 | NiBi | mS66 | C12/m1 | NiBi com | BiNi
235 | Bismuth-Niobium | 9.81 | 0.2123 | Bi | hR6 | R-3m | (Bi) | (Bi)
236 | Bismuth-Niobium | 8.58 | 0.03595 | Nb | cI2 | Im-3m | (Nb) | (Nb)
237 | Bismuth-Platinum | 9.81 | 0.2123 | Bi | hR6 | R-3m | (Bi) | (Bi)
238 | Bismuth-Platinum | 21.39 | 0.0606 | Pt | cF4 | Fm-3m | (Pt) | (Pt)
239 | Bismuth-Platinum | 13.34 | 0.61041 | PtBi2 | oP24 | Pbca | PtBi2 rt | Bi2Pt
240 | Bismuth-Platinum | 13.53 | 0.301 | PtBi2 | cP12 | Pa-3 | PtBi2 ht1 | Bi2Pt
241 | Bismuth-Platinum | 13.26 | 0.23027 | PtBi2 | hP9 | P-3 | PtBi2 ht1 | Bi2Pt
242 | Bismuth-Platinum | 13.69 | 0.08243 | Pt0.67Bi | hP4 | P63/mmc | Pt0.67Bi ht | Bi3Pt2
243 | Bismuth-Platinum | 15.16 | 0.08852 | PtBi | hP4 | P63/mmc | PtBi | BiPt
245 | Bismuth-Rhodium | 9.81 | 0.2123 | Bi | hR6 | R-3m | (Bi) | Bi
246 | Bismuth-Rhodium | 12.42 | 0.055 | Rh | cF4 | Fm-3m | (Rh) | Rh
247 | Bismuth-Rhodium | 11.25 | 3.3266 | RhBi4 | cI120 | Ia-3d | RhBi4 | Bi4Rh
248 | Bismuth-Rhodium | 11.78 | 0.29368 | RhBi2 | mP12 | P121/c1 | RhBi2 rt | &alpha;-Bi2Rh
249 | Bismuth-Rhodium | 11.54 | 0.29974 | RhBi2 | aP12 | P-1 | RhBi2 ht1 | &beta;-Bi2Rh
250 | Bismuth-Rhodium | 12.63 | 0.08203 | RhBi | hP4 | P63/mmc | RhBi | BiRh
251 | Bismuth-Tantalum | 9.81 | 0.2123 | Bi | hR6 | R-3m | (Bi) | (Bi)
252 | Bismuth-Tantalum | 16.68 | 0.036 | Ta | cI2 | Im-3m | (Ta) | (Ta)
253 | Bismuth-Titanium | 9.81 | 0.2123 | Bi | hR6 | R-3m | (Bi) | (Bi)
254 | Bismuth-Titanium | 9.65 | 0.7789 | Ti8Bi9 | tP34 | P4/nmm | Ti8Bi9 | Ti8Bi9
255 | Bismuth-Titanium | 4.37 | 0.0364 | Ti | cI2 | Im-3m | (Ti) ht | (&beta;Ti)
256 | Bismuth-Titanium | 8.35 | 0.24254 | Ti2Bi | tI12 | I4/mmm | Ti2Bi (O) | Ti2Bi
257 | Bismuth-Titanium | 4.63 | 0.0348 | Ti0.9965Bi0.0035 | hP2 | P63/mmc | (Ti) rt | (&alpha;Ti)
259 | Bismuth-Vanadium | 9.81 | 0.2123 | Bi | hR6 | R-3m | (Bi) | (Bi)
260 | Bismuth-Vanadium | 6.08 | 0.0278 | V | cI2 | Im-3m | (V) | (V)
261 | Bismuth-Ytterbium | 9.81 | 0.2123 | Bi | hR6 | R-3m | (Bi) | (Bi)
262 | Bismuth-Ytterbium | 6.97 | 0.165 | Yb | cF4 | Fm-3m | (Yb) rt | (&beta;Yb)
263 | Bismuth-Ytterbium | 6.57 | 0.0875 | Yb | cI2 | Im-3m | (Yb) ht | (&gamma;Yb)
264 | Bismuth-Ytterbium | 12.06 | 0.32554 | YbBi2 | oS12 | Cmcm | YbBi2 | Bi2Yb
265 | Bismuth-Ytterbium | 10.05 | 2.6397 | Yb11Bi10 | tI84 | I4/mmm | Yb11Bi10 | Bi10Yb11
266 | Bismuth-Ytterbium | 9.99 | 0.87729 | Yb4Bi3 | cI28 | I-43d | Yb4Bi3 | Bi3Yb4
267 | Bismuth-Ytterbium | 9.59 | 1.0337 | Yb5Bi3 | oP32 | Pnma | Yb5Bi3 orth | Bi3Yb5
269 | Bismuth-Zinc | 9.81 | 0.2123 | Bi | hR6 | R-3m | (Bi) | (Bi)
270 | Bismuth-Zinc | 7.13 | 0.0304 | Zn | hP2 | P63/mmc | (Zn) | (Zn)
271 | Cadmium-Chromium | 8.65 | 0.0432 | Cd | hP2 | P63/mmc | (Cd) | (Cd)
272 | Cadmium-Chromium | 7.19 | 0.024 | Cr | cI2 | Im-3m | (Cr) | (Cr)
273 | Cadmium-Cobalt | 8.82 | 0.0222 | Co | hP2 | P63/mmc | (Co) rt | &alpha;
274 | Cadmium-Cobalt | 8.79 | 0.0445 | Co | cF4 | Fm-3m | (Co) ht | &beta;
275 | Cadmium-Copper | 8.65 | 0.0432 | Cd | hP2 | P63/mmc | (Cd) | (Cd)
276 | Cadmium-Copper | 8.74 | 0.4994 | Cu1.5Cd5 | hP28 | P63/mmc | Cu1.5Cd5 | &epsilon;
277 | Cadmium-Copper | 9.09 | 0.88889 | Cu5Cd8 | cI52 | I-43m | Cu5Cd8 | &delta;
278 | Cadmium-Copper | 9.12 | 17.31569 | Cu160Cd121 | cF1124 | F-43m | Cu160Cd121 | &gamma;
279 | Cadmium-Copper | 9.35 | 0.17023 | Cu2Cd | hP12 | P63/mmc | Cu2Cd | &beta;
280 | Cadmium-Copper | 8.98 | 0.04791 | Cu0.975Cd0.025 | cF4 | Fm-3m | (Cu) | (Cu)
281 | Cadmium-Gallium | 8.65 | 0.0432 | Cd | hP2 | P63/mmc | (Cd) | (Cd)
282 | Cadmium-Gallium | 5.91 | 0.15676 | Ga | oS8 | Cmce | (Ga) | (Ga)
283 | Cadmium-Lead | 8.65 | 0.0432 | Cd | hP2 | P63/mmc | (Cd) | Cd
284 | Cadmium-Lead | 11.31 | 0.121 | Cd0.0125Pb0.9875 | cF4 | Fm-3m | (Pb) | Pb
285 | Cadmium-Magnesium | 7.07 | 0.16977 | MgCd3 | hP8 | P63/mmc | MgCd3 rt | Cd3Mg
286 | Cadmium-Magnesium | 3.01 | 0.04463 | Mg0.817Cd0.183 | hP2 | P63/mmc | (Mg,Cd) | (Cd,Mg)
287 | Cadmium-Magnesium | 5.34 | 0.08498 | MgCd | oP4 | Pmma | MgCd rt | CdMg
288 | Cadmium-Magnesium | 3.51 | 0.1751 | Mg3Cd | hP8 | P63/mmc | Mg3Cd rt | CdMg3
289 | Cadmium-Mercury | 9.54 | 0.0434 | Cd0.863Hg0.137 | hP2 | P63/mmc | (Cd) | (Cd)
290 | Cadmium-Mercury | 14.4 | 0.06941 | Hg | hR3 | R-3m | (Hg) lt | (Hg)
291 | Cadmium-Mercury | 11.35 | 0.0445 | Cd0.55Hg0.45 | tI2 | I4/mmm | Cd0.5Hg0.5 rt | &omega;
292 | Cadmium-Molybdenum | 8.65 | 0.0432 | Cd | hP2 | P63/mmc | (Cd) | (Cd)
293 | Cadmium-Molybdenum | 10.22 | 0.03117 | Mo | cI2 | Im-3m | (Mo) | (Mo)
294 | Cadmium-Nickel | 8.65 | 0.0432 | Cd | hP2 | P63/mmc | (Cd) | (Cd)
295 | Cadmium-Nickel | 8.91 | 0.0438 | Ni | cF4 | Fm-3m | (Ni) | (Ni)
296 | Cadmium-Nickel | 8.74 | 7.671 | Cd82.25Ni14.49 | cF508 | F-43m | Cd82.25Ni14.49 | Cd5Ni
297 | Cadmium-Nickel | 8.97 | 1.4776 | CdNi0.917 | cF96 | Fd-3m | CdNi | CdNi
298 | Cadmium-Platinum | 8.65 | 0.0432 | Cd | hP2 | P63/mmc | (Cd) | (Cd)
299 | Cadmium-Platinum | 10.44 | 7.7673 | Cd40.4Pt8 | cI392 | I-43m | Cd40.4Pt8 | &gamma;
300 | Cadmium-Platinum | 10.3 | 0.97619 | Cd5Pt | cP54 | P-43m | Cd40.4Pt8 | &gamma;
301 | Cadmium-Platinum | 15.29 | 0.033405 | CdPt | tP2 | P4/mmm | CdPt | &alpha;&#8217;1
302 | Cadmium-Platinum | 18.42 | 0.0629 | CdPt3 | cP4 | Pm-3m | CdPt3 rt | &alpha;&#8217;
303 | Cadmium-Platinum | 18.21 | 0.06333 | Cd0.26Pt0.74 | cF4 | Fm-3m | (Pt) | (Pt)
307 | Cadmium-Samarium | 8.65 | 0.0432 | Cd | hP2 | P63/mmc | (Cd) | (Cd)
308 | Cadmium-Samarium | 7.54 | 0.29807 | Sm | hR9 | R-3m | (Sm) rt | (&alpha;Sm)
309 | Cadmium-Samarium | 7.39 | 0.0676 | Sm | hP2 | P63/mmc | (Sm) ht1 | (&beta;Sm)
310 | Cadmium-Samarium | 8.62 | 0.80125 | Cd11Sm | cP36 | Pm-3m | Cd11Sm | SmCd11
311 | Cadmium-Samarium | 8.71 | 3.77601 | Cd6Sm | cI184 | Im-3 | Cd6Sm | SmCd6
312 | Cadmium-Samarium | 8.8 | 3.19997 | Cd58Sm13 | hP142 | P63/mmc | Cd58Sm13 | Sm13Cd58
313 | Cadmium-Samarium | 8.73 | 10.2169 | Cd45Sm11 | cF448 | F-43m | Cd45Sm11 | Sm11Cd45
314 | Cadmium-Samarium | 8.39 | 0.07424 | Cd2Sm | hP3 | P-3m1 | Cd2Sm | SmCd2
315 | Cadmium-Samarium | 8.09 | 0.05397 | CdSm | cP2 | Pm-3m | CdSm | SmCd
317 | Cadmium-Scandium | 8.65 | 0.0432 | Cd | hP2 | P63/mmc | (Cd) | (Cd)
318 | Cadmium-Scandium | 3.02 | 0.0494 | Sc | hP2 | P63/mmc | (Sc) rt | (&alpha;Sc)
319 | Cadmium-Scandium | 2.82 | 0.053 | Sc | cI2 | Im-3m | (Sc) ht | (&beta;Sc)
320 | Cadmium-Scandium | 8.13 | 0.67923 | Cd7Sc | oS32 | Cmcm | Cd7Sc | ScCd7
321 | Cadmium-Scandium | 7.55 | 0.16808 | Cd3Sc | hP8 | P63/mmc | Cd3Sc | ScCd3
322 | Cadmium-Scandium | 6.04 | 0.0432 | CdSc | cP2 | Pm-3m | CdSc | ScCd
323 | Cadmium-Titanium | 8.65 | 0.0432 | Cd | hP2 | P63/mmc | (Cd) | (Cd)
324 | Cadmium-Titanium | 4.52 | 0.0352 | Ti | hP2 | P63/mmc | (Ti) rt | (&alpha;Ti)
325 | Cadmium-Titanium | 4.37 | 0.0364 | Ti | cI2 | Im-3m | (Ti) ht | (&beta;Ti)
326 | Cadmium-Titanium | 7.05 | 0.07551 | CdTi | tP4 | P4/nmm | CdTi | TiCd
327 | Cadmium-Titanium | 6.28 | 0.11015 | CdTi2 | tI6 | I4/mmm | CdTi2 | Ti2Cd
328 | Cadmium-Ytterbium | 8.65 | 0.0432 | Cd | hP2 | P63/mmc | (Cd) | (Cd)
329 | Cadmium-Ytterbium | 6.97 | 0.165 | Yb | cF4 | Fm-3m | (Yb) rt | (&beta;Yb)
330 | Cadmium-Ytterbium | 6.57 | 0.0875 | Yb | cI2 | Im-3m | (Yb) ht | (&gamma;Yb)
331 | Cadmium-Ytterbium | 8.91 | 3.7891 | Cd6Yb | cI208 | Im-3 | Cd6Yb rt | YbCd6
332 | Cadmium-Ytterbium | 8.97 | 1.51059 | Cd51Yb14 | hP68 | P6/m | Cd51Yb14 | Yb14Cd51
333 | Cadmium-Ytterbium | 8.87 | 0.29811 | Cd2Yb | hP12 | P63/mmc | Cd2Yb rt | &alpha;YbCd2
334 | Cadmium-Ytterbium | 8.58 | 0.05525 | CdYb | cP2 | Pm-3m | CdYb | YbCd
337 | Cadmium-Zinc | 8.58 | 0.0428 | Zn0.04Cd0.96 | hP2 | P63/mmc | (Cd) | (Cd)
338 | Cadmium-Zinc | 7.15 | 0.0306 | Zn0.99Cd0.01 | hP2 | P63/mmc | (Zn) | (Zn)
339 | Calcium-Cadmium | 1.53 | 0.1745 | Ca | cF4 | Fm-3m | (Ca) rt | (&alpha;Ca)
340 | Calcium-Cadmium | 8.65 | 0.0432 | Cd | hP2 | P63/mmc | (Cd) | (Cd)
341 | Calcium-Cadmium | 1.48 | 0.0899 | Ca | cI2 | Im-3m | (Ca) ht | (&beta;Ca)
342 | Calcium-Cadmium | 3.64 | 0.63014 | Ca3Cd2 | tP20 | P42nm | Ca3Cd2 | Ca3Cd2
343 | Calcium-Cadmium | 4.48 | 0.05658 | CaCd | cP2 | Pm-3m | CaCd | CaCd
344 | Calcium-Cadmium | 5.89 | 0.29849 | CaCd2 | hP12 | P63/mmc | CaCd2 rt | &alpha;CaCd2
345 | Calcium-Cadmium | 5.6 | 0.31406 | CaCd2 | oI12 | Imma | CaCd2 ht | &beta;CaCd2
346 | Calcium-Cadmium | 6.8 | 1.53671 | Ca14Cd51 | hP68 | P6/m | Ca14Cd51 | Ca14Cd51
347 | Calcium-Cadmium | 7.39 | 3.85512 | CaCd6 | cI184 | Im-3 | CaCd6 | CaCd6
348 | Calcium-Cadmium | 7.4 | 16.2702 | Ca13Cd76 | cP792 | Pa-3 | Ca13Cd76 | Ca3Cd17
349 | Calcium-Cobalt | 1.53 | 0.1745 | Ca | cF4 | Fm-3m | (Ca) rt | (&alpha;Ca)
350 | Calcium-Cobalt | 8.82 | 0.0222 | Co | hP2 | P63/mmc | (Co) rt | (&epsilon;Co)
351 | Calcium-Cobalt | 1.48 | 0.0899 | Ca | cI2 | Im-3m | (Ca) ht | (&beta;Ca)
352 | Calcium-Cobalt | 8.79 | 0.0445 | Co | cF4 | Fm-3m | (Co) ht | (&alpha;Co)
353 | Calcium-Copper | 1.53 | 0.1745 | Ca | cF4 | Fm-3m | (Ca) rt | (&alpha;Ca)
354 | Calcium-Copper | 8.93 | 0.04725 | Cu | cF4 | Fm-3m | (Cu) | (Cu)
355 | Calcium-Copper | 1.48 | 0.0899 | Ca | cI2 | Im-3m | (Ca) ht | (&beta;Ca)
356 | Calcium-Copper | 2.58 | 0.370374 | Ca2Cu | oP12 | Pnma | Ca2Cu | Ca2Cu
357 | Calcium-Copper | 3.53 | 0.48758 | CaCu | mP20 | P121/m1 | CaCu rt | &alpha;CaCu
358 | Calcium-Copper | 3.52 | 0.97672 | CaCu | oP40 | Pnma | CaCu ht | &beta;CaCu
359 | Calcium-Copper | 6.54 | 0.09083 | CaCu5 | hP6 | P6/mmm | CaCu5 | CaCu5
360 | Calcium-Gallium | 1.53 | 0.1745 | Ca | cF4 | Fm-3m | (Ca) rt | (&alpha;Ca)
361 | Calcium-Gallium | 5.91 | 0.15676 | Ga | oS8 | Cmce | (Ga) | (Ga)
362 | Calcium-Gallium | 1.48 | 0.0899 | Ca | cI2 | Im-3m | (Ca) ht | (&beta;Ca)
363 | Calcium-Gallium | 2.56 | 2.44957 | Ca28Ga11 | oI78 | Imm2 | Ca28Ga11 | Ca28Ga11
364 | Calcium-Gallium | 2.85 | 0.95431 | Ca5Ga3 | tI32 | I4/mcm | Ca5Ga3 | Ca5Ga3
365 | Calcium-Gallium | 2.95 | 4.1803 | Ca11Ga7 | cF144 | Fm-3m | Ca11Ga7 | Ca11Ga7
366 | Calcium-Gallium | 3.47 | 0.2105 | CaGa | oS8 | Cmcm | CaGa | CaGa
367 | Calcium-Gallium | 4.3 | 0.72414 | Ca3Ga5 | oS32 | Cmcm | Ca3Ga5 | Ca3Ga5
368 | Calcium-Gallium | 4.7 | 0.12683 | CaGa2 | hP6 | P63/mmc | CaGa2 rt | CaGa2
369 | Calcium-Gallium | 4.66 | 0.06993 | Ca0.96Ga2.26 | hP9 | P6/mmm | CaGa2.25 | CaGa2+x
370 | Calcium-Gallium | 4.66 | 0.48296 | Ca3Ga8 | oI22 | Immm | Ca3Ga8 | Ca3Ga8
371 | Calcium-Gallium | 5.22 | 0.20283 | CaGa4 | mS10 | C12/m1 | CaGa4 | CaGa4
372 | Calcium-Germanium | 1.53 | 0.1745 | Ca | cF4 | Fm-3m | (Ca) rt | (&alpha;Ca)
373 | Calcium-Germanium | 5.32 | 0.1811 | Ge | cF8 | Fd-3m | (Ge) | (Ge)
374 | Calcium-Germanium | 1.48 | 0.0899 | Ca | cI2 | Im-3m | (Ca) ht | (&beta;Ca)
375 | Calcium-Germanium | 2.99 | 0.3391 | Ca2Ge | oP12 | Pnma | Ca2Ge | Ca2Ge
376 | Calcium-Germanium | 3.16 | 0.87825 | Ca5Ge3 | tI32 | I4/mcm | Ca5Ge3 | Ca5Ge3
377 | Calcium-Germanium | 3.55 | 1.33915 | Ca7Ge6 | oP52 | Pnma | Ca7Ge6 rt | Ca7Ge6
378 | Calcium-Germanium | 3.77 | 0.1985 | CaGe | oS8 | Cmcm | CaGe | CaGe
379 | Calcium-Germanium | 4.38 | 0.4211 | CaGe2 | hR18 | R-3m | CaGe2 6R | CaGe2
381 | Calcium-Lead | 1.53 | 0.1745 | Ca | cF4 | Fm-3m | (Ca) rt | (&alpha;Ca)
382 | Calcium-Lead | 11.35 | 0.1213 | Pb | cF4 | Fm-3m | (Pb) | (Pb)
383 | Calcium-Lead | 1.48 | 0.0899 | Ca | cI2 | Im-3m | (Ca) ht | (&beta;Ca)
384 | Calcium-Lead | 4.81 | 0.39714 | Ca2Pb | oP12 | Pnma | Ca2Pb | Ca2Pb
385 | Calcium-Lead | 5.1 | 1.60598 | Ca5Pb3 | hP48 | P63mc | Ca5Pb3 | Ca5Pb3
386 | Calcium-Lead | 6.98 | 0.058852 | CaPb | tP2 | P4/mmm | CaPb | CaPb
387 | Calcium-Lead | 9.34 | 0.11765 | CaPb3 | cP4 | Pm-3m | CaPb3 | CaPb3
388 | Calcium-Lithium | 1.53 | 0.1745 | Ca | cF4 | Fm-3m | (Ca) rt | (&alpha;Ca)
389 | Calcium-Lithium | 0.53 | 0.0433 | Li | cI2 | Im-3m | (Li) rt | (&beta;Li)
390 | Calcium-Lithium | 1.48 | 0.0899 | Ca | cI2 | Im-3m | (Ca) ht | (&beta;Ca)
391 | Calcium-Lithium | 1.03 | 0.34769 | Li2Ca | hP12 | P63/mmc | Li2Ca | CaLi2
392 | Calcium-Magnesium | 1.53 | 0.1745 | Ca | cF4 | Fm-3m | (Ca) rt | Ca_FCC
393 | Calcium-Magnesium | 1.74 | 0.0465 | Mg | hP2 | P63/mmc | (Mg) | Mg_HCP
394 | Calcium-Magnesium | 1.48 | 0.0899 | Ca | cI2 | Im-3m | (Ca) ht | Ca_BCC
395 | Calcium-Magnesium | 1.72 | 0.3435 | CaMg2 | hP12 | P63/mmc | CaMg2 | Mg2Ca
396 | Calcium-Mercury | 1.53 | 0.1745 | Ca | cF4 | Fm-3m | (Ca) rt | (Ca)
397 | Calcium-Mercury | 14.4 | 0.06941 | Hg | hR3 | R-3m | (Hg) lt | (Hg)
398 | Calcium-Mercury | 1.48 | 0.0899 | Ca | cI2 | Im-3m | (Ca) ht | (Ca)
399 | Calcium-Mercury | 3.77 | 0.56559 | Ca3Hg | oP16 | Pnma | Ca3Hg | Ca3Hg
400 | Calcium-Mercury | 4.92 | 0.37936 | Ca2Hg | oP12 | Pnma | Ca2Hg | Ca2Hg
401 | Calcium-Mercury | 5.4 | 0.9858 | Ca5Hg3 | tI32 | I4/mcm | Ca5Hg3 | Ca5Hg3
402 | Calcium-Mercury | 5.74 | 0.30152 | Ca3Hg2 | tP10 | P4/mbm | Ca3Hg2 | Ca3Hg2
403 | Calcium-Mercury | 7.52 | 0.05311 | CaHg | cP2 | Pm-3m | CaHg | CaHg
404 | Calcium-Mercury | 9.89 | 0.07407 | CaHg2 | hP3 | P-3m1 | CaHg2 | CaHg2
405 | Calcium-Mercury | 11.14 | 0.19139 | CaHg3 | hP8 | P63/mmc | CaHg3 | CaHg3
406 | Calcium-Mercury | 12.56 | 1.4927 | Ca10.9Hg54.1 | hP65 | P-6 | Ca10.9Hg54.1 | Ca14Hg51
407 | Calcium-Mercury | 12.65 | 0.88474 | CaHg11 | cP36 | Pm-3m | CaHg11 | CaHg8-11
409 | Calcium-Molybdenum | 1.53 | 0.1745 | Ca | cF4 | Fm-3m | (Ca) rt | (&alpha;Ca)
410 | Calcium-Molybdenum | 10.22 | 0.03117 | Mo | cI2 | Im-3m | (Mo) | (Mo)
411 | Calcium-Molybdenum | 1.48 | 0.0899 | Ca | cI2 | Im-3m | (Ca) ht | (&beta;Ca)
412 | Calcium-Nickel | 1.53 | 0.1745 | Ca | cF4 | Fm-3m | (Ca) rt | Ca-fcc
413 | Calcium-Nickel | 8.91 | 0.0438 | Ni | cF4 | Fm-3m | (Ni) | Ni-fcc
414 | Calcium-Nickel | 1.48 | 0.0899 | Ca | cI2 | Im-3m | (Ca) ht | Ca-bcc
415 | Calcium-Nickel | 5.49 | 0.38124 | CaNi2 | cF24 | Fd-3m | CaNi2 | CaNi2
416 | Calcium-Nickel | 6.09 | 0.53069 | CaNi3 | hR36 | R-3m | CaNi3 | CaNi3
417 | Calcium-Nickel | 6.24 | 0.78353 | Ca2Ni7 | hR54 | R-3m | Ca2Ni7 | Ca2Ni7
418 | Calcium-Nickel | 6.63 | 0.08361 | CaNi5 | hP6 | P6/mmm | CaNi5 | CaNi5
419 | Calcium-Palladium | 1.53 | 0.1745 | Ca | cF4 | Fm-3m | (Ca) rt | (&alpha;Ca)
420 | Calcium-Palladium | 12 | 0.0589 | Pd | cF4 | Fm-3m | (Pd) | (Pd)
421 | Calcium-Palladium | 1.48 | 0.0899 | Ca | cI2 | Im-3m | (Ca) ht | (&beta;Ca)
422 | Calcium-Palladium | 2.94 | 0.51189 | Ca3Pd | oP16 | Pnma | Ca3Pd | Ca3Pd
423 | Calcium-Palladium | 3.21 | 0.85573 | Ca5Pd2 | mS28 | C12/c1 | Ca5Pd2 | Ca5Pd2
424 | Calcium-Palladium | 4.26 | 1.16949 | Ca3Pd2 | hR45 | R-3 | Ca3Pd2 | Ca3Pd2
425 | Calcium-Palladium | 5.6 | 0.04343 | CaPd | cP2 | Pm-3m | CaPd | CaPd
426 | Calcium-Palladium | 7.5 | 0.44805 | CaPd2 | cF24 | Fd-3m | CaPd2 | CaPd2
427 | Calcium-Palladium | 9.8 | 0.0969 | CaPd5 | hP6 | P6/mmm | CaPd5 | CaPd5
429 | Calcium-Silicon | 2.33 | 0.1602 | Si | cF8 | Fd-3m | (Si) | Si
430 | Calcium-Silicon | 1.48 | 0.0899 | Ca | cI2 | Im-3m | (Ca) ht | Ca
431 | Calcium-Silicon | 2.17 | 0.3312 | Ca2Si | oP12 | Pnma | Ca2Si | Ca2Si
432 | Calcium-Silicon | 2.22 | 0.85336 | Ca5Si3 | tI32 | I4/mcm | Ca5Si3 | Ca5Si3
433 | Calcium-Silicon | 2.38 | 0.1903 | CaSi | oS8 | Cmcm | CaSi | CaSi
434 | Calcium-Silicon | 2.44 | 4.4698 | Ca14Si19 | hR198 | R-3c | Ca14Si19 ht | Ca14Si19
435 | Calcium-Silicon | 2.44 | 0.3938 | CaSi2 | hR18 | R-3m | CaSi2 6-lay | CaSi2
436 | Calcium-Silicon | 2.46 | 0.9417 | Ca3Si4 | hP42 | P63/m | Ca3Si4 rt | Ca3Si4
437 | Calcium-Terbium | 8.23 | 0.06413 | Tb | hP2 | P63/mmc | (Tb) rt | (&alpha;Tb)
438 | Calcium-Terbium | 1.48 | 0.0899 | Ca | cI2 | Im-3m | (Ca) ht | (&beta;Ca)
439 | Calcium-Terbium | 8.12 | 0.06496 | Tb | cI2 | Im-3m | (Tb) ht | (&beta;Tb)
440 | Calcium-Titanium | 4.52 | 0.0352 | Ti | hP2 | P63/mmc | (Ti) rt | (&alpha;Ti)
441 | Calcium-Titanium | 1.48 | 0.0899 | Ca | cI2 | Im-3m | (Ca) ht | (&beta;Ca)
442 | Calcium-Titanium | 4.37 | 0.0364 | Ti | cI2 | Im-3m | (Ti) ht | (&beta;Ti)
443 | Calcium-Ytterbium | 1.53 | 0.1745 | Ca | cF4 | Fm-3m | (Ca,Yb) rt | (&beta;Yb,&alpha;Ca)
444 | Calcium-Ytterbium | 1.48 | 0.0899 | Ca | cI2 | Im-3m | (Ca,Yb) ht | (&gamma;Yb,&beta;Ca)
445 | Calcium-Yttrium | 1.53 | 0.1745 | Ca | cF4 | Fm-3m | (Ca) rt | (&alpha;Ca)
446 | Calcium-Yttrium | 4.47 | 0.066 | Y | hP2 | P63/mmc | (Y) rt | (&alpha;Y)
447 | Calcium-Yttrium | 4.47 | 0.066 | Y | hP2 | P63/mmc | (Y) rt | (&alpha;Y)
448 | Calcium-Yttrium | 1.48 | 0.0899 | Ca | cI2 | Im-3m | (Ca) ht | (&beta;Ca)
450 | Chromium-Copper | 7.19 | 0.024 | Cr | cI2 | Im-3m | (Cr) | (Cr)
451 | Chromium-Copper | 8.93 | 0.04725 | Cu | cF4 | Fm-3m | (Cu) | (Cu)
452 | Chromium-Gadolinium | 7.19 | 0.024 | Cr | cI2 | Im-3m | (Cr) | (Cr)
453 | Chromium-Gadolinium | 7.89 | 0.0662 | Gd | hP2 | P63/mmc | (Gd) rt | (Gd)
454 | Chromium-Gadolinium | 7.89 | 0.0662 | Gd | hP2 | P63/mmc | (Gd) rt | (Gd)
455 | Chromium-Gadolinium | 7.79 | 0.06707 | Gd | cI2 | Im-3m | (Gd) ht | (Gd)
456 | Chromium-Germanium | 7.3 | 0.02431 | Cr0.93Ge0.07 | cI2 | Im-3m | (Cr) | BCC
457 | Chromium-Germanium | 7.64 | 0.0993 | Cr3Ge | cP8 | Pm-3n | Cr3Ge | Cr3Ge
458 | Chromium-Germanium | 7.49 | 0.42353 | Cr5Ge3 | tI32 | I4/mcm | Cr5Ge3 ht | &beta;Cr5Ge3
459 | Chromium-Germanium | 7.46 | 1.02619 | Cr11Ge8 | oP76 | Pnma | Cr11Ge8 | Cr11Ge8
460 | Chromium-Germanium | 7.48 | 0.11059 | CrGe | cP8 | P213 | CrGe | CrGe
461 | Chromium-Germanium | 7.36 | 1.76072 | Cr11Ge19 | tP120 | P-4n2 | Cr11Ge19 | Cr11Ge19
462 | Chromium-Germanium | 5.29 | 0.18028 | Cr0.04Ge0.96 | cF8 | Fd-3m | (Ge) | (Ge)
464 | Chromium-Iron | 7.84 | 0.02362 | Cr0.03Fe0.97 | cI2 | Im-3m | (Cr,Fe) | Fe,Cr,bcc
465 | Chromium-Iron | 7.64 | 0.04854 | Fe | cF4 | Fm-3m | (Fe) ht | Fe,fcc
466 | Chromium-Iron | 7.62 | 0.3527 | Cr0.49Fe0.51 | tP30 | P42/mnm | Cr0.48Fe0.52 ht | &sigma;
467 | Chromium-Manganese | 7.3 | 0.0246 | Cr0.33Mn0.67 | cI2 | Im-3m | (Cr) | bcc
468 | Chromium-Manganese | 7.48 | 0.7076 | Mn | cI58 | I-43m | (Mn) rt | &alpha;-Mn
469 | Chromium-Manganese | 7.39 | 0.366 | Cr0.222Mn0.778 | tP30 | P42/mnm | Cr0.22Mn0.78 ht2 | h_&sigma;
470 | Chromium-Manganese | 7.25 | 0.2518 | Mn | cP20 | P4132 | (Mn) ht1 | &beta;-Mn
471 | Chromium-Manganese | 6.24 | 0.0292 | Mn | cI2 | Im-3m | (Mn) ht4 | bcc
475 | Chromium-Neodymium | 7.19 | 0.024 | Cr | cI2 | Im-3m | (Cr) | (Cr)
476 | Chromium-Neodymium | 7.01 | 0.1367 | Nd | hP4 | P63/mmc | (Nd) rt | (Nd)
477 | Chromium-Neodymium | 6.8 | 0.0704 | Nd | cI2 | Im-3m | (Nd) ht | (Nd)
478 | Chromium-Niobium | 7.37 | 0.02416 | Nb0.04Cr0.96 | cI2 | Im-3m | (Cr) | (Cr)
479 | Chromium-Niobium | 7.66 | 0.34168 | NbCr2 | cF24 | Fd-3m | NbCr2 rt | &alpha;Cr2Nb
480 | Chromium-Niobium | 7.65 | 0.17105 | NbCr2 | hP12 | P63/mmc | NbCr2 ht | &beta;Cr2Nb
481 | Chromium-Niobium | 8.42 | 0.03471 | Nb0.88Cr0.12 | cI2 | Im-3m | (Nb) | (Nb)
482 | Chromium-Platinum | 7.19 | 0.024 | Cr | cI2 | Im-3m | (Cr) | B2_BCC
483 | Chromium-Platinum | 11.07 | 0.10277 | Cr3.06Pt0.94 | cP8 | Pm-3n | Cr3.06Pt0.94 | Cr3Pt1
484 | Chromium-Platinum | 14.66 | 0.056 | Cr0.5Pt0.5 | cF4 | Fm-3m | (Pt) | FCC
485 | Chromium-Rhodium | 7.19 | 0.024 | Cr | cI2 | Im-3m | (Cr) | (Cr)
486 | Chromium-Rhodium | 8.52 | 0.10093 | Cr3Rh | cP8 | Pm-3n | Cr3Rh rt | Cr3Rh
487 | Chromium-Rhodium | 9.8 | 0.02625 | Cr0.5Rh0.5 | hP2 | P63/mmc | Cr0.5Rh0.5 | &epsilon;
488 | Chromium-Rhodium | 12.44 | 0.05358 | Cr0.05Rh0.95 | cF4 | Fm-3m | (Rh) | (Rh)
489 | Chromium-Ruthenium | 8.49 | 0.02552 | Cr0.73Ru0.27 | cI2 | Im-3m | (Cr) | B2_BCC
490 | Chromium-Ruthenium | 8.72 | 0.38962 | Cr0.67Ru0.33 | tP30 | P42/mnm | Cr0.67Ru0.33 ht | CR2Ru1
491 | Chromium-Ruthenium | 10.31 | 0.02623 | Cr0.4Ru0.6 | hP2 | P63/mmc | (Ru) | HCP
492 | Chromium-Samarium | 7.19 | 0.024 | Cr | cI2 | Im-3m | (Cr) | (Cr)
493 | Chromium-Samarium | 7.39 | 0.0676 | Sm | hP2 | P63/mmc | (Sm) ht1 | (Sm)
495 | Chromium-Tantalum | 7.87 | 0.02467 | Ta0.05Cr0.95 | cI2 | Im-3m | (Cr) | (Cr)
496 | Chromium-Tantalum | 11.25 | 0.33643 | TaCr2 | cF24 | Fd-3m | TaCr2 rt | &alpha;Cr2Ta
497 | Chromium-Tantalum | 10.82 | 0.17496 | TaCr2 | hP12 | P63/mmc | TaCr2 ht | &beta;Cr2Ta
498 | Chromium-Tantalum | 15.06 | 0.03564 | Ta0.85Cr0.15 | cI2 | Im-3m | (Ta) | (Ta)
499 | Chromium-Tellurium | 7.19 | 0.024 | Cr | cI2 | Im-3m | (Cr) | (Cr)
500 | Chromium-Tellurium | 6.24 | 0.1018 | Te | hP3 | P3121 | (Te) | (Te)
501 | Chromium-Tellurium | 6.85 | 0.08711 | CrTe | hP4 | P63/mmc | Cr0.88Te ht | Cr3Te4-h,hexagonal
502 | Chromium-Tellurium | 6.82 | 0.33266 | Cr0.83Te | mS16 | C12/m1 | Cr0.83Te ht | Cr3Te4-h,monoclinic
503 | Chromium-Tellurium | 6.63 | 0.33388 | Cr3Te4 | mS14 | C12/m1 | Cr3Te4 rt | Cr3Te4-1
504 | Chromium-Tellurium | 6.66 | 0.48546 | Cr2Te3 | hP20 | P-31c | Cr2Te3 rt | Cr2Te3
505 | Chromium-Tellurium | 6.67 | 0.0809 | Cr0.67Te | hP4 | P63/mmc | Cr0.67Te ht2 | Cr1-xTe
506 | Chromium-Tellurium | 6.61 | 0.644 | Cr5Te8 | mS30 | C12/m1 | Cr5Te8 mon | Cr5Te8-m
507 | Chromium-Tellurium | 6.68 | 0.637225 | Cr5Te8 | hP26 | P-3c1 | Cr5Te8 trig | Cr5Te8-tr
508 | Chromium-Tellurium | 6.42 | 0.89977 | CrTe3 | mP32 | P121/c1 | CrTe3 | CrTe3
510 | Chromium-Terbium | 7.19 | 0.024 | Cr | cI2 | Im-3m | (Cr) | Cr
511 | Chromium-Terbium | 8.23 | 0.06413 | Tb | hP2 | P63/mmc | (Cr) | Cr
512 | Chromium-Terbium | 8.12 | 0.06496 | Tb | cI2 | Im-3m | (Tb) ht | Tb
513 | Chromium-Tin | 7.19 | 0.024 | Cr | cI2 | Im-3m | (Cr) | (Cr)
514 | Chromium-Tin | 5.77 | 0.2733 | Sn | cF8 | Fd-3m | (Sn) lt | (&alpha;Sn)
515 | Chromium-Tin | 7.29 | 0.1081 | Sn | tI4 | I41/amd | (Sn) rt | (&beta;Sn)
516 | Chromium-Titanium | 4.52 | 0.0352 | Ti | hP2 | P63/mmc | (Ti) rt | (&alpha;Ti)
517 | Chromium-Titanium | 6.04 | 0.33411 | TiCr2 | cF24 | Fd-3m | TiCr2 rt | &alpha;-TiCr2
518 | Chromium-Titanium | 5.99 | 0.1685 | TiCr2 | hP12 | P63/mmc | TiCr2 ht2 | &beta;-TiCr2
519 | Chromium-Titanium | 6 | 0.3355 | Ti1.068Cr1.932 | hP24 | P63/mmc | TiCr2 ht1 | &gamma;-TiCr2
520 | Chromium-Titanium | 6.78 | 0.02521 | Ti0.14Cr0.86 | cI2 | Im-3m | (Ti,Cr) | &beta;
521 | Chromium-Vanadium | 6.7 | 0.0255 | V0.5Cr0.5 | cI2 | Im-3m | (V,Cr) | &beta;-(Cr,V)
522 | Cobalt-Copper | 8.82 | 0.0222 | Co | hP2 | P63/mmc | (Co) rt | (&epsilon;Co)
523 | Cobalt-Copper | 8.93 | 0.04725 | Cu | cF4 | Fm-3m | (Cu) | (Cu)
524 | Cobalt-Copper | 8.79 | 0.0445 | Co | cF4 | Fm-3m | (Co) ht | (&alpha;Co)
525 | Cobalt-Gallium | 8.8 | 0.02256 | Co0.92Ga0.08 | hP2 | P63/mmc | (Co) rt | (&epsilon;Co)
526 | Cobalt-Gallium | 5.91 | 0.15676 | Ga | oS8 | Cmce | (Ga) | (Ga)
527 | Cobalt-Gallium | 8.73 | 0.0465 | Co0.8Ga0.2 | cF4 | Fm-3m | (Co) ht | (&alpha;Co)
528 | Cobalt-Gallium | 8.91 | 0.02397 | CoGa | cP2 | Pm-3m | CoGa | &beta;
529 | Cobalt-Gallium | 7.12 | 0.25027 | CoGa3 | tP16 | P42/mnm | CoGa3 | CoGa3
530 | Cobalt-Germanium | 8.82 | 0.0222 | Co | hP2 | P63/mmc | (Co) rt | (&epsilon;Co)
531 | Cobalt-Germanium | 5.32 | 0.1811 | Ge | cF8 | Fd-3m | (Ge) | (Ge)
532 | Cobalt-Germanium | 8.91 | 0.04569 | Co0.83Ge0.17 | cF4 | Fm-3m | (Co) ht | (&alpha;Co)
534 | Cobalt-Germanium | 7.63 | 0.06494 | Co1.30Ge | hP6 | P63/mmc | Co1.67Ge ht | &beta;Co5Ge3
535 | Cobalt-Germanium | 8.12 | 0.21518 | CoGe | mS16 | C12/m1 | CoGe | CoGe
536 | Cobalt-Germanium | 7.86 | 0.33913 | Co5Ge7 | tI24 | I4mm | Co5Ge7 | Co5Ge7
537 | Cobalt-Germanium | 7.49 | 0.34914 | Co0.875Ge2 | oS24 | Cmce | Co0.875Ge2 | CoGe2
540 | Cobalt-Hafnium | 8.82 | 0.0222 | Co | hP2 | P63/mmc | (Co) rt | Co,hcp
541 | Cobalt-Hafnium | 13.24 | 0.0448 | Hf | hP2 | P63/mmc | (Hf) rt | Hf,hcp
542 | Cobalt-Hafnium | 8.79 | 0.0445 | Co | cF4 | Fm-3m | (Co) ht | Co,fcc
543 | Cobalt-Hafnium | 12.44 | 0.0476 | Hf | cI2 | Im-3m | (Hf) ht | Hf,bcc
544 | Cobalt-Hafnium | 10.98 | 0.31652 | Hf0.71Co2.29 | cF24 | Fd-3m | HfCo2 | Co2Hf
545 | Cobalt-Hafnium | 12.45 | 0.03167 | HfCo | cP2 | Pm-3m | HfCo | CoHf
546 | Cobalt-Hafnium | 12.57 | 1.75885 | Hf2Co | cF96 | Fd-3m | Hf2Co | CoHf2
547 | Cobalt-Iron | 8.18 | 0.0233 | FeCo | cP2 | Pm-3m | FeCo rt | B2
548 | Cobalt-Iron | 8.72 | 0.04463 | Fe0.1Co0.9 | cF4 | Fm-3m | (Fe,Co) ht | A1
549 | Cobalt-Iron | 8.4 | 0.023 | Fe0.28Co0.72 | cI2 | Im-3m | (Fe,Co) ht | A1
550 | Cobalt-Mercury | 8.82 | 0.0222 | Co | hP2 | P63/mmc | (Co) rt | (&alpha;Co)
551 | Cobalt-Mercury | 14.4 | 0.06941 | Hg | hR3 | R-3m | (Hg) lt | (Hg)
552 | Cobalt-Mercury | 8.79 | 0.0445 | Co | cF4 | Fm-3m | (Co) ht | (&epsilon;Co)
553 | Cobalt-Molybdenum | 9.07 | 0.02294 | Mo0.1Co0.9 | hP2 | P63/mmc | (Co) rt | hcp,(&epsilon;Co)
554 | Cobalt-Molybdenum | 8.79 | 0.0445 | Co | cF4 | Fm-3m | (Co) ht | fcc,(&alpha;Co)
555 | Cobalt-Molybdenum | 8.95 | 0.02461 | Mo0.2Co0.8 | hP2 | P63/mmc | Mo0.2Co0.8 ht | hcp
556 | Cobalt-Molybdenum | 9.69 | 0.09353 | MoCo3 | hP8 | P63/mmc | MoCo3 rt | Co3Mo
557 | Cobalt-Molybdenum | 9.76 | 0.5023 | Mo5.89Co7.11 | hR39 | R-3m | Mo6Co7 | &mu;
558 | Cobalt-Molybdenum | 9.83 | 0.4111 | Mo0.6Co0.4 | tP30 | P42/mnm | Mo0.65Co0.35 ht | &sigma;
559 | Cobalt-Molybdenum | 10.01 | 0.03085 | Mo0.92Co0.08 | cI2 | Im-3m | (Mo) | bcc
560 | Cobalt-Nickel | 8.86 | 0.02207 | Co0.75Ni0.25 | hP2 | P63/mmc | (Co) rt | (&epsilon;Co)
561 | Cobalt-Nickel | 8.78 | 0.0445 | Co0.35Ni0.65 | cF4 | Fm-3m | (Co,Ni) | (&alpha;Co,Ni)
562 | Cobalt-Niobium | 8.82 | 0.0222 | Co | hP2 | P63/mmc | (Co) rt | (&epsilon;Co)
563 | Cobalt-Niobium | 8.58 | 0.03595 | Nb | cI2 | Im-3m | (Nb) | (Nb)
564 | Cobalt-Niobium | 8.92 | 0.04552 | Nb0.065Co0.935 | cF4 | Fm-3m | (Co) ht | (&alpha;Co)
565 | Cobalt-Niobium | 8.94 | 0.30062 | Nb0.75Co2.25 | hP24 | P63/mmc | Nb0.75Co2.25 ht | Co3Nb
566 | Cobalt-Niobium | 9.02 | 0.31029 | NbCo2 | cF24 | Fd-3m | NbCo2 | &lambda;
567 | Cobalt-Niobium | 8.81 | 0.15892 | NbCo2 | hP12 | P63/mmc | Nb1.1Co1.9 ht | Co16Nb9
568 | Cobalt-Niobium | 9.08 | 0.5454 | Nb6.7Co6.3 | hR39 | R-3m | Nb6.5Co6.5 | &mu;
569 | Cobalt-Niobium | 8.94 | 0.2223 | Nb2Co7 | mS18 | C12/m1 | Nb2Co7 rt | Co7Nb2
570 | Cobalt-Platinum | 11.94 | 0.02396 | Co0.8Pt0.2 | hP2 | P63/mmc | (Co) rt | (&epsilon;Co)
571 | Cobalt-Platinum | 13.15 | 0.05041 | Co0.7Pt0.3 | cF4 | Fm-3m | (Co,Pt) | (&alpha;Co,Pt)
572 | Cobalt-Platinum | 15.62 | 0.027006 | CoPt | tP2 | P4/mmm | CoPt rt | CoPt
573 | Cobalt-Platinum | 19.03 | 0.05623 | CoPt3 | cP4 | Pm-3m | CoPt3 rt | CoPt3
574 | Cobalt-Rhenium | 11.34 | 0.04943 | Re0.2Co0.8 | cF4 | Fm-3m | (Co) ht | (&alpha;Co)
575 | Cobalt-Rhenium | 15.76 | 0.02583 | Re0.5Co0.5 | hP2 | P63/mmc | (Re,Co) | (&epsilon;Co,Re)
576 | Cobalt-Rhodium | 10.05 | 0.02457 | Co0.65Rh0.35 | hP2 | P63/mmc | (Co) rt | (&epsilon;Co)
577 | Cobalt-Rhodium | 10.87 | 0.04943 | Co0.5Rh0.5 | cF4 | Fm-3m | (Co,Rh) | (&alpha;Co,Rh)
578 | Cobalt-Tantalum | 8.82 | 0.0222 | Co | hP2 | P63/mmc | (Co) rt | hcp
579 | Cobalt-Tantalum | 16.68 | 0.036 | Ta | cI2 | Im-3m | (Ta) | bcc
580 | Cobalt-Tantalum | 8.79 | 0.0445 | Co | cF4 | Fm-3m | (Co) ht | fcc
581 | Cobalt-Tantalum | 12.02 | 0.04943 | TaCo3 | cP4 | Pm-3m | TaCo3 m | Co7M2
582 | Cobalt-Tantalum | 12.16 | 0.43958 | TaCo3 | hR36 | R-3m | TaCo3 | Co3M
583 | Cobalt-Tantalum | 12.72 | 0.31208 | TaCo2 | cF24 | Fd-3m | TaCo2 | &lambda;
584 | Cobalt-Tantalum | 12.73 | 0.15598 | TaCo2 | hP12 | P63/mmc | Ta1.1Co1.9 ht | Co16M9
585 | Cobalt-Tantalum | 14.16 | 0.5486 | Ta6.5Co6.5 | hR39 | R-3m | Ta7Co6 | &mu;
586 | Cobalt-Tantalum | 15.04 | 0.18587 | Ta2Co | tI12 | I4/mcm | Ta2Co | CoM2
587 | Cobalt-Tellurium | 8.82 | 0.0222 | Co | hP2 | P63/mmc | (Co) rt | (&epsilon;Co)
588 | Cobalt-Tellurium | 6.24 | 0.1018 | Te | hP3 | P3121 | (Te) | (&alpha;Te)
589 | Cobalt-Tellurium | 8.79 | 0.0445 | Co | cF4 | Fm-3m | (Co) ht | (&alpha;Co)
590 | Cobalt-Tellurium | 8.23 | 0.0705 | Co0.8Te | hP4 | P-3m1 | Co0.8Te rt | &beta;Co2Te3
591 | Cobalt-Tellurium | 7.93 | 0.1315 | CoTe2 | oP6 | Pnnm | CoTe2 | &gamma;CoTe2
592 | Cobalt-Tin | 8.82 | 0.0222 | Co | hP2 | P63/mmc | (Co) rt | (&epsilon;Co)
593 | Cobalt-Tin | 8.87 | 0.0448 | Co0.985Sn0.015 | cF4 | Fm-3m | (Co) ht | (&alpha;Co)
594 | Cobalt-Tin | 7.29 | 0.1081 | Sn | tI4 | I41/amd | (Sn) rt | (&beta;Sn)
595 | Cobalt-Tin | 8.96 | 0.30281 | Co2.9Sn2 | oP20 | Pnma | Co3Sn2 rt | &alpha;Co3Sn2
596 | Cobalt-Tin | 8.87 | 0.07757 | Co1.5Sn | hP6 | P63/mmc | Co1.5Sn ht | &beta;Co3Sn2
597 | Cobalt-Tin | 8.61 | 0.1028 | CoSn | hP6 | P6/mmm | CoSn | CoSn
598 | Cobalt-Tin | 8.91 | 0.2209 | CoSn2 | tI12 | I4/mcm | CoSn2 | CoSn2
599 | Cobalt-Tin | 8.32 | 0.6628 | CoSn3 | oS32 | Cmce | CoSn3 rt | CoSn3
600 | Cobalt-Titanium | 4.52 | 0.0352 | Ti | hP2 | P63/mmc | (Ti) rt | (&alpha;Ti)
601 | Cobalt-Titanium | 8.27 | 0.04619 | Ti0.13Co0.87 | cF4 | Fm-3m | (Co) ht | (&alpha;Co)
602 | Cobalt-Titanium | 4.37 | 0.0364 | Ti | cI2 | Im-3m | (Ti) ht | (&beta;Ti)
603 | Cobalt-Titanium | 7.81 | 0.04775 | TiCo3 | cP4 | Pm-3m | TiCo3 | TiCo3
604 | Cobalt-Titanium | 7.42 | 0.2993 | Ti0.88Co2.12 | hP24 | P63/mmc | Ti0.9Co2.1 | TiCo2(h)
605 | Cobalt-Titanium | 7.35 | 0.29942 | TiCo2 | cF24 | Fd-3m | TiCo2 | TiCo2(c)
606 | Cobalt-Titanium | 6.56 | 0.02705 | TiCo | cP2 | Pm-3m | TiCo | TiCo
607 | Cobalt-Titanium | 5.72 | 1.4383 | Ti2Co | cF96 | Fd-3m | Ti2Co cub1 | Ti2Co
608 | Cobalt-Tungsten | 11.1 | 0.02324 | W0.15Co0.85 | hP2 | P63/mmc | (Co) rt | &epsilon;Co
609 | Cobalt-Tungsten | 19.26 | 0.0317 | W | cI2 | Im-3m | (W) | bcc
610 | Cobalt-Tungsten | 11.67 | 0.047753 | W0.2Co0.8 | cF4 | Fm-3m | (Co) ht | fcc
611 | Cobalt-Tungsten | 12.81 | 0.09353 | WCo3 | hP8 | P63/mmc | WCo3 rt | Co3W
612 | Cobalt-Tungsten | 15.01 | 0.50287 | W6Co7 | hR39 | R-3m | W6Co7 | &mu;
613 | Cobalt-Ytterbium | 8.82 | 0.0222 | Co | hP2 | P63/mmc | (Co) rt | (&epsilon;Co)
614 | Cobalt-Ytterbium | 6.97 | 0.165 | Yb | cF4 | Fm-3m | (Yb) rt | (&beta;Yb)
615 | Cobalt-Ytterbium | 8.79 | 0.0445 | Co | cF4 | Fm-3m | (Co) ht | (&alpha;Co)
616 | Cobalt-Ytterbium | 6.57 | 0.0875 | Yb | cI2 | Im-3m | (Yb) ht | (&gamma;Yb)
617 | Cobalt-Ytterbium | 9.19 | 0.4871 | Yb2Co17 | hP38 | P63/mmc | Yb2Co17 | Co17Yb2
618 | Cobalt-Ytterbium | 10.2 | 0.51235 | YbCo3 | hR36 | R-3m | YbCo3 | Co3Yb
619 | Cobalt-Ytterbium | 10.71 | 0.36094 | YbCo2 | cF24 | Fd-3m | YbCo2 | Co2Yb
620 | Cobalt-Yttrium | 8.82 | 0.0222 | Co | hP2 | P63/mmc | (Co) rt | &alpha;-Co
621 | Cobalt-Yttrium | 4.47 | 0.066 | Y | hP2 | P63/mmc | (Y) rt | &alpha;-Y
622 | Cobalt-Yttrium | 4.47 | 0.066 | Y | hP2 | P63/mmc | (Y) rt | &alpha;-Y
623 | Cobalt-Yttrium | 8.79 | 0.0445 | Co | cF4 | Fm-3m | (Co) ht | &epsilon;-Co
624 | Cobalt-Yttrium | 7.97 | 0.73771 | Y2Co17 | hR57 | R-3m | Y2Co17 rhom | Co17Y2
625 | Cobalt-Yttrium | 7.58 | 0.08399 | YCo5 | hP6 | P6/mmm | YCo5 | Co5Y
626 | Cobalt-Yttrium | 7.5 | 0.78419 | Y2Co7 | hR54 | R-3m | Y2Co7 | Co7Y2
627 | Cobalt-Yttrium | 7.5 | 0.3528 | YCo3 | hP24 | P63/mmc | YCo3 hex | Co3Y
628 | Cobalt-Yttrium | 7.3 | 0.37637 | YCo2 | cF24 | Fd-3m | YCo2 | Co2Y
630 | Cobalt-Yttrium | 5.91 | 0.16612 | YCo | oS8 | Cmcm | YCo | CoY
631 | Cobalt-Yttrium | 5.69 | 0.46623 | Y6Co4.5 | hP22 | P63/m | Y6Co4.5 rt | Co3Y4
632 | Cobalt-Yttrium | 5.47 | 1.22065 | Y8Co5 | mP52 | P121/c1 | Y8Co5 | Co5Y8
633 | Cobalt-Yttrium | 5.12 | 0.42248 | Y3Co | oP16 | Pnma | Y3Co | CoY3
636 | Copper-Gallium | 8.75 | 0.0489 | Cu0.85Ga0.15 | cF4 | Fm-3m | (Cu) | fcc
637 | Copper-Gallium | 5.91 | 0.15676 | Ga | oS8 | Cmce | (Ga) | Ga
638 | Copper-Gallium | 8.64 | 0.02495 | Cu0.78Ga0.22 | hP2 | P63/mmc | Cu0.78Ga0.22 ht | hcp
639 | Copper-Gallium | 8.44 | 0.6692 | Cu9Ga4 | cP52 | P-43m | Cu9Ga4 rt | &gamma;1
640 | Copper-Gallium | 8.16 | 0.69221 | Cu9Ga4 | cP52 | P-43m | Cu9Ga4 ht | &gamma;0
643 | Copper-Gallium | 7.21 | 0.04676 | CuGa2 | tP3 | P4/mmm | CuGa2 | CuGa2
646 | Copper-Hafnium | 8.93 | 0.04725 | Cu | cF4 | Fm-3m | (Cu) | (Cu)
647 | Copper-Hafnium | 13.24 | 0.0448 | Hf | hP2 | P63/mmc | (Hf) rt | (&alpha;Hf)
648 | Copper-Hafnium | 12.44 | 0.0476 | Hf | cI2 | Im-3m | (Hf) ht | (&beta;Hf)
649 | Copper-Hafnium | 10.69 | 0.89141 | Cu51Hf14 | hP68 | P6/m | Cu51Hf14 | Cu51Hf14
650 | Copper-Hafnium | 11.01 | 0.62947 | Cu8Hf3 | oP44 | Pnma | Cu8Hf3 | Cu8Hf5
651 | Copper-Hafnium | 11.66 | 1.07385 | Cu10Hf7 | oS68 | Cmce | Cu10Hf7 | Cu10Hf7
652 | Copper-Hafnium | 12.49 | 0.11184 | CuHf2 | tI6 | I4/mmm | CuHf2 | CuHf2
654 | Copper-Iron | 8.93 | 0.04725 | Cu | cF4 | Fm-3m | (Cu) | fcc1
655 | Copper-Iron | 7.64 | 0.04854 | Fe | cF4 | Fm-3m | (Fe) ht | fcc2
656 | Copper-Iron | 7.87 | 0.02359 | Cu0.003Fe0.997 | cI2 | Im-3m | (Fe) ht | fcc2
657 | Copper-Mercury | 8.93 | 0.04725 | Cu | cF4 | Fm-3m | (Cu) | (Cu)
658 | Copper-Mercury | 14.4 | 0.06941 | Hg | hR3 | R-3m | (Hg) lt | (&alpha;Hg)
659 | Copper-Mercury | 13.17 | 1.24673 | Cu14Hg12 | hR78 | R3m | Cu14Hg12 bel | Cu7Hg6
660 | Copper-Molybdenum | 8.93 | 0.04725 | Cu | cF4 | Fm-3m | (Cu) | (Cu)
661 | Copper-Molybdenum | 10.22 | 0.03117 | Mo | cI2 | Im-3m | (Mo) | (Mo)
662 | Copper-Nickel | 8.95 | 0.04444 | Cu0.24Ni0.76 | cF4 | Fm-3m | (Cu,Ni) | FCC_A1
663 | Copper-Palladium | 9.67 | 0.04967 | Cu3.18Pd0.82 | cP4 | Pm-3m | Cu3.18Pd0.82 rt | Cu3Pd
664 | Copper-Palladium | 9.78 | 0.35312 | Cu3Pd | tP28 | P4/mmm | Cu3Pd rt | 1D-LPS
665 | Copper-Palladium | 9.74 | 4.05158 | Cu3Pd | oP320 | Pnnm | Cu3Pd Pd+ rt | 2D-LPS
666 | Copper-Palladium | 11.62 | 0.05756 | Cu0.134Pd0.866 | cF4 | Fm-3m | (Cu,Pd) | fcc
667 | Copper-Palladium | 10.52 | 0.0265 | Cu1.05Pd0.95 | cP2 | Pm-3m | CuPd rt | CuPd
668 | Copper-Rhodium | 10.65 | 0.0519 | Cu0.5Rh0.5 | cF4 | Fm-3m | (Cu,Rh) | (Cu,Rh)
669 | Copper-Scandium | 8.93 | 0.04725 | Cu | cF4 | Fm-3m | (Cu) | (Cu)
670 | Copper-Scandium | 3.02 | 0.0494 | Sc | hP2 | P63/mmc | (Sc) rt | (&alpha;Sc)
672 | Copper-Scandium | 2.82 | 0.053 | Sc | cI2 | Im-3m | (Sc) ht | (&beta;Sc)
673 | Copper-Scandium | 6.29 | 0.09079 | Cu2Sc | tI6 | I4/mmm | Cu2Sc | Cu2Sc
674 | Copper-Scandium | 5.3 | 0.03401 | CuSc | cP2 | Pm-3m | CuSc | CuSc
675 | Copper-Strontium | 8.93 | 0.04725 | Cu | cF4 | Fm-3m | (Cu) | (Cu)
676 | Copper-Strontium | 2.58 | 0.2253 | Sr | cF4 | Fm-3m | (Sr) rt | (&alpha;Sr)
677 | Copper-Strontium | 2.55 | 0.1141 | Sr | cI2 | Im-3m | (Sr) ht | (&beta;Sr)
678 | Copper-Strontium | 6.93 | 0.0971 | SrCu5 | hP6 | P6/mmm | SrCu5 | Cu5Sr
679 | Copper-Strontium | 4 | 0.251 | SrCu | hP8 | P63/mmc | SrCu | CuSr
680 | Copper-Tantalum | 8.93 | 0.04725 | Cu | cF4 | Fm-3m | (Cu) | fcc
681 | Copper-Tantalum | 16.68 | 0.036 | Ta | cI2 | Im-3m | (Ta) | bcc
682 | Copper-Terbium | 9.02 | 0.04727 | Cu0.993Tb0.007 | cF4 | Fm-3m | (Cu) | (Cu)
683 | Copper-Terbium | 8.23 | 0.06413 | Tb | hP2 | P63/mmc | (Tb) rt | (&alpha;Tb)
684 | Copper-Terbium | 8.12 | 0.06496 | Tb | cI2 | Im-3m | (Tb) ht | (&beta;Tb)
685 | Copper-Terbium | 8.86 | 0.08807 | Cu5.44Tb0.78 | hP8 | P6/mmm | Cu5.44Tb0.78 ht | ?
686 | Copper-Terbium | 9.07 | 0.34906 | Cu5Tb | cF24 | F-43m | Cu5Tb rt | &alpha;Cu5Tb
687 | Copper-Terbium | 8.83 | 0.08962 | Cu5Tb | hP6 | P6/mmm | Cu5Tb ht | &beta;Cu5Tb
688 | Copper-Terbium | 8.72 | 0.21799 | Cu2Tb | oI12 | Imma | Cu2Tb | Cu2Tb
689 | Copper-Terbium | 8.76 | 0.04218 | CuTb | cP2 | Pm-3m | CuTb rt | CuTb
692 | Copper-Tin | 8.98 | 0.0507 | Cu0.91Sn0.09 | cF4 | Fm-3m | (Cu) | fcc(Cu)
693 | Copper-Tin | 5.77 | 0.2733 | Sn | cF8 | Fd-3m | (Cu) | fcc(Cu)
694 | Copper-Tin | 7.29 | 0.1081 | Sn | tI4 | I41/amd | (Sn) rt | bct(Sn)
695 | Copper-Tin | 8.6 | 0.0275 | Cu0.86Sn0.14 | cI2 | Im-3m | Cu0.85Sn0.15 ht | bcc(A2)
696 | Copper-Tin | 8.85 | 5.81258 | Cu40.4Sn11 | cF416 | F-43m | Cu41Sn11 ht | Cu41Sn11
697 | Copper-Tin | 9 | 0.36592 | Cu10Sn3 | hP26 | P63 | Cu10Sn3 ht | Cu10Sn3
698 | Copper-Tin | 9 | 1.14131 | Cu3Sn | oS80 | Cmcm | Cu3Sn rt | Cu3Sn
699 | Copper-Tin | 8.98 | 0.228839 | Cu3Sn | cF16 | Fm-3m | Cu3Sn ht | gamma
700 | Copper-Tin | 8.41 | 0.0787 | Cu1.27Sn | hP6 | P63/mmc | Cu1.25Sn ht | &eta;-Cu6Sn5
701 | Copper-Tin | 8.31 | 0.779368 | Cu6Sn5 | mS44 | C12/c1 | Cu6Sn5 rt | &eta;&#8217;-Cu6Sn5
702 | Copper-Titanium | 8.66 | 0.04813 | Cu0.95Ti0.05 | cF4 | Fm-3m | (Cu) | (Cu)
703 | Copper-Titanium | 4.52 | 0.0352 | Ti | hP2 | P63/mmc | (Ti) rt | (&alpha;Ti)
704 | Copper-Titanium | 4.37 | 0.0364 | Ti | cI2 | Im-3m | (Ti) ht | (&beta;Ti)
705 | Copper-Titanium | 7.89 | 0.25416 | Cu4Ti | oP20 | Pnma | Cu4Ti | Cu4Ti
706 | Copper-Titanium | 7.42 | 0.15658 | Cu2Ti | oS12 | Cmcm | Cu2Ti ht | Cu2Ti
707 | Copper-Titanium | 6.96 | 0.13667 | Cu3Ti2 | tP10 | P4/nmm | Cu3Ti2 rt | Cu3Ti2
708 | Copper-Titanium | 6.77 | 0.19509 | Cu4Ti3 | tI14 | I4/mmm | Cu4Ti3 | Cu4Ti3
709 | Copper-Titanium | 6.48 | 0.05714 | CuTi | tP4 | P4/nmm | CuTi | CuTi
710 | Copper-Titanium | 5.66 | 0.09347 | CuTi2 | tI6 | I4/mmm | CuTi2 | CuTi2
711 | Copper-Vanadium | 8.93 | 0.04725 | Cu | cF4 | Fm-3m | (Cu) | (Cu)
712 | Copper-Vanadium | 6.08 | 0.0278 | V | cI2 | Im-3m | (V) | (V)
713 | Copper-Ytterbium | 9.08 | 0.04729 | Cu0.99Yb0.01 | cF4 | Fm-3m | (Cu) | (Cu)
714 | Copper-Ytterbium | 6.97 | 0.165 | Yb | cF4 | Fm-3m | (Yb) rt | (&beta;Yb)
715 | Copper-Ytterbium | 6.57 | 0.0875 | Yb | cI2 | Im-3m | (Yb) ht | (&alpha;Yb)
716 | Copper-Ytterbium | 9.17 | 0.0889 | Cu5Yb | hP6 | P6/mmm | Cu5Yb | Cu5Yb
718 | Copper-Ytterbium | 9.12 | 0.21865 | Cu2Yb | oI12 | Imma | Cu2Yb | Cu2Yb
719 | Copper-Ytterbium | 8.45 | 0.18606 | CuYb | oP8 | Pnma | CuYb | CuYb
721 | Gadolinium-Magnesium | 7.89 | 0.0662 | Gd | hP2 | P63/mmc | (Gd) rt | hcp
722 | Gadolinium-Magnesium | 7.89 | 0.0662 | Gd | hP2 | P63/mmc | (Gd) rt | hcp
723 | Gadolinium-Magnesium | 1.74 | 0.0465 | Mg | hP2 | P63/mmc | (Mg) | hcp
724 | Gadolinium-Magnesium | 6.43 | 0.06061 | Mg0.3Gd0.7 | cI2 | Im-3m | (Gd) ht | bcc
725 | Gadolinium-Magnesium | 5.44 | 0.05539 | MgGd | cP2 | Pm-3m | MgGd | MgGd
726 | Gadolinium-Magnesium | 4.34 | 0.63053 | Mg2Gd | cF24 | Fd-3m | Mg2Gd | Mg2Gd
727 | Gadolinium-Magnesium | 3.89 | 0.39319 | Mg3Gd | cF16 | Fm-3m | Mg3Gd | Mg3Gd
728 | Gadolinium-Magnesium | 3.02 | 11.15534 | Mg46Gd9 | cF448 | F-43m | Mg46Gd9 | Mg5Gd
729 | Gadolinium-Manganese | 7.89 | 0.0662 | Gd | hP2 | P63/mmc | (Gd) rt | &alpha;Gd
730 | Gadolinium-Manganese | 7.89 | 0.0662 | Gd | hP2 | P63/mmc | (Gd) rt | &alpha;Gd
731 | Gadolinium-Manganese | 7.48 | 0.7076 | Mn | cI58 | I-43m | (Mn) rt | &alpha;Mn
732 | Gadolinium-Manganese | 7.79 | 0.06707 | Gd | cI2 | Im-3m | (Gd) ht | &beta;Gd
733 | Gadolinium-Manganese | 7.25 | 0.2518 | Mn | cP20 | P4132 | (Mn) ht1 | &beta;Mn
734 | Gadolinium-Manganese | 7.66 | 0.46336 | GdMn2 | cF24 | Fd-3m | GdMn2 rt | MnGd2
735 | Gadolinium-Manganese | 6.24 | 0.0292 | Mn | cI2 | Im-3m | (Mn) ht4 | &delta;Mn
736 | Gadolinium-Manganese | 7.37 | 1.98992 | Gd6Mn23 | cF116 | Fm-3m | Gd6Mn23 | Mn23Gd6
737 | Gadolinium-Manganese | 7.62 | 0.35565 | GdMn12 | tI26 | I4/mmm | GdMn12 | Mn12Gd
738 | Gadolinium-Mercury | 7.89 | 0.0662 | Gd | hP2 | P63/mmc | (Gd) rt | (&alpha;Gd)
739 | Gadolinium-Mercury | 7.89 | 0.0662 | Gd | hP2 | P63/mmc | (Gd) rt | (&alpha;Gd)
740 | Gadolinium-Mercury | 14.4 | 0.06941 | Hg | hR3 | R-3m | (Hg) lt | (Hg)
741 | Gadolinium-Mercury | 7.79 | 0.06707 | Gd | cI2 | Im-3m | (Gd) ht | (&beta;Gd)
742 | Gadolinium-Mercury | 11.55 | 0.05144 | HgGd | cP2 | Pm-3m | HgGd | GdHg
743 | Gadolinium-Mercury | 13 | 0.07133 | Hg2Gd | hP3 | P-3m1 | Hg2Gd | GdHg2
744 | Gadolinium-Mercury | 13.71 | 0.18393 | Hg3Gd | hP8 | P63/mmc | Hg3Gd | GdHg3
745 | Gadolinium-Mercury | 14.28 | 10.00927 | Hg45Gd11 | cF448 | F-43m | Hg45Gd11 | Gd11Hg45
746 | Gadolinium-Molybdenum | 7.89 | 0.0662 | Gd | hP2 | P63/mmc | (Gd) rt | hcp-Gd
747 | Gadolinium-Molybdenum | 7.89 | 0.0662 | Gd | hP2 | P63/mmc | (Gd) rt | hcp-Gd
748 | Gadolinium-Molybdenum | 10.22 | 0.03117 | Mo | cI2 | Im-3m | (Mo) | bcc-Mo
749 | Gadolinium-Molybdenum | 7.79 | 0.06707 | Gd | cI2 | Im-3m | (Mo) | bcc-Mo
750 | Gadolinium-Palladium | 7.89 | 0.0662 | Gd | hP2 | P63/mmc | (Gd) rt | (&alpha;Gd)
751 | Gadolinium-Palladium | 7.89 | 0.0662 | Gd | hP2 | P63/mmc | (Gd) rt | (&alpha;Gd)
752 | Gadolinium-Palladium | 7.79 | 0.06707 | Gd | cI2 | Im-3m | (Gd) ht | (&beta;Gd)
753 | Gadolinium-Palladium | 8.71 | 0.54135 | Gd7Pd3 | hP20 | P63mc | Gd7Pd3 | Gd7Pd3
754 | Gadolinium-Palladium | 9.42 | 0.24125 | Gd3Pd2 | tP10 | P4/mbm | Gd3Pd2 | Gd3Pd2
755 | Gadolinium-Palladium | 9.77 | 0.17926 | GdPd | oS8 | Cmcm | GdPd rt | &alpha;GdPd
756 | Gadolinium-Palladium | 10.27 | 0.87046 | Gd3Pd4 | hR42 | R-3 | Gd3Pd4 rt | &alpha;Gd3Pd4
757 | Gadolinium-Palladium | 11.54 | 0.06857 | GdPd3 | cP4 | Pm-3m | GdPd3 | GdPd3
758 | Gadolinium-Palladium | 11.76 | 0.06238 | Gd0.08Pd0.92 | cF4 | Fm-3m | (Pd) | (Pd)
764 | Gadolinium-Platinum | 7.89 | 0.0662 | Gd | hP2 | P63/mmc | (Gd) rt | (&alpha;Gd)
765 | Gadolinium-Platinum | 7.89 | 0.0662 | Gd | hP2 | P63/mmc | (Gd) rt | (&alpha;Gd)
766 | Gadolinium-Platinum | 21.39 | 0.0606 | Pt | cF4 | Fm-3m | (Pt) | (Pt)
767 | Gadolinium-Platinum | 7.79 | 0.06707 | Gd | cI2 | Im-3m | (Gd) ht | (&beta;Gd)
768 | Gadolinium-Platinum | 9.95 | 0.44536 | Gd3Pt | oP16 | Pnma | Gd3Pt | Gd3Pt
769 | Gadolinium-Platinum | 10.57 | 0.52998 | Gd7Pt3 | hP20 | P63mc | Gd7Pt3 | Gd7Pt3
770 | Gadolinium-Platinum | 11.05 | 0.30623 | Gd2Pt | oP12 | Pnma | Gd2Pt | Gd2Pt
771 | Gadolinium-Platinum | 11.66 | 0.39069 | Gd5Pt3 | hP16 | P63/mcm | Gd5Pt3 | Gd5Pt3
772 | Gadolinium-Platinum | 13.15 | 0.17802 | GdPt | oP8 | Pnma | GdPt | GdPt
773 | Gadolinium-Platinum | 14.4 | 0.86629 | Gd3Pt4 | hR42 | R-3 | Gd3Pt4 | Gd3Pt4
774 | Gadolinium-Platinum | 16.53 | 0.44002 | GdPt2 | cF24 | Fd-3m | GdPt2 | GdPt2
776 | Gadolinium-Rhenium | 7.89 | 0.0662 | Gd | hP2 | P63/mmc | (Gd) rt | (&alpha;Gd)
777 | Gadolinium-Rhenium | 7.89 | 0.0662 | Gd | hP2 | P63/mmc | (Gd) rt | (&alpha;Gd)
778 | Gadolinium-Rhenium | 21.28 | 0.02906 | Re | hP2 | P63/mmc | (Re) | (Re)
779 | Gadolinium-Rhenium | 7.79 | 0.06707 | Gd | cI2 | Im-3m | (Gd) ht | (&beta;Gd)
780 | Gadolinium-Rhenium | 15.66 | 0.22471 | GdRe2 | hP12 | P63/mmc | GdRe2 | GdRe2
781 | Gadolinium-Rhodium | 7.89 | 0.0662 | Gd | hP2 | P63/mmc | (Gd) rt | (&alpha;Gd)
782 | Gadolinium-Rhodium | 7.89 | 0.0662 | Gd | hP2 | P63/mmc | (Gd) rt | (&alpha;Gd)
783 | Gadolinium-Rhodium | 12.42 | 0.055 | Rh | cF4 | Fm-3m | (Rh) | (Rh)
784 | Gadolinium-Rhodium | 7.79 | 0.06707 | Gd | cI2 | Im-3m | (Gd) ht | (&beta;Gd)
785 | Gadolinium-Rhodium | 8.79 | 0.43436 | Gd3Rh | oP16 | Pnma | Gd3Rh | Gd3Rh
786 | Gadolinium-Rhodium | 8.99 | 0.52073 | Gd7Rh3 | hP20 | P63mc | Gd7Rh3 | Gd7Rh3
787 | Gadolinium-Rhodium | 9.57 | 0.37993 | Gd5Rh3 | hP16 | P63/mcm | Gd5Rh3 ht | &beta;Gd5Rh3
788 | Gadolinium-Rhodium | 9.8 | 3.21597 | Gd3Rh2 | tI140 | I4/mcm | Gd3Rh2 ht | Gd3Rh2
789 | Gadolinium-Rhodium | 9.88 | 0.8053 | Gd5Rh4 | oP36 | Pnma | Gd5Rh4 | Gd5Rh4
790 | Gadolinium-Rhodium | 10.59 | 0.0408 | GdRh | cP2 | Pm-3m | GdRh | GdRh
791 | Gadolinium-Rhodium | 11.37 | 0.42424 | GdRh2 | cF24 | Fd-3m | GdRh2 | GdRh2
792 | Gadolinium-Rhodium | 11.24 | 0.41296 | GdRh3 | hP24 | P63/mmc | GdRh3 | GdRh3
793 | Gadolinium-Rhodium | 11.2 | 0.0996 | GdRh5 | hP6 | P6/mmm | GdRh5 ht | GdRh5
795 | Gadolinium-Samarium | 7.54 | 0.29807 | Sm | hR9 | R-3m | (Sm) rt | rhomb
796 | Gadolinium-Samarium | 7.79 | 0.06707 | Gd | cI2 | Im-3m | (Sm,Gd) ht | bcc
797 | Gadolinium-Samarium | 7.39 | 0.0676 | Sm | hP2 | P63/mmc | (Sm,Gd) rt | hcp
798 | Gadolinium-Scandium | 5.75 | 0.05838 | Sc0.5Gd0.5 | hP2 | P63/mmc | (Sc,Gd) rt | (&alpha;Gd,&alpha;Sc)
799 | Gadolinium-Scandium | 7.79 | 0.06707 | Gd | cI2 | Im-3m | (Sc,Gd) ht | (&beta;Gd,&beta;Sc)
800 | Gadolinium-Tellurium | 7.89 | 0.0662 | Gd | hP2 | P63/mmc | (Gd) rt | (&alpha;Gd)
801 | Gadolinium-Tellurium | 7.89 | 0.0662 | Gd | hP2 | P63/mmc | (Gd) rt | (&alpha;Gd)
802 | Gadolinium-Tellurium | 6.24 | 0.1018 | Te | hP3 | P3121 | (Te) | (Te)
803 | Gadolinium-Tellurium | 7.79 | 0.06707 | Gd | cI2 | Im-3m | (Gd) ht | (&beta;Gd)
804 | Gadolinium-Tellurium | 8.11 | 0.23318 | GdTe | cF8 | Fm-3m | GdTe | GdTe
805 | Gadolinium-Tellurium | 7.59 | 0.61044 | Gd2Te3 | oP20 | Pnma | Gd2Te3 | Gd2Te3
806 | Gadolinium-Tellurium | 8.21 | 0.16682 | GdTe2 | tP6 | P4/nmm | GdTe1.75 | Gd4Te7
807 | Gadolinium-Tellurium | 7.72 | 0.81972 | Gd2Te5 | oS28 | Cmcm | Gd2Te5 | Gd2Te5
808 | Gadolinium-Tellurium | 7.58 | 0.4731 | GdTe3 | oS16 | Cmcm | GdTe3 | GdTe3
810 | Gadolinium-Tin | 7.89 | 0.0662 | Gd | hP2 | P63/mmc | (Gd) rt | (&alpha;Gd)
811 | Gadolinium-Tin | 7.89 | 0.0662 | Gd | hP2 | P63/mmc | (Gd) rt | (&alpha;Gd)
812 | Gadolinium-Tin | 5.77 | 0.2733 | Sn | cF8 | Fd-3m | (Sn) lt | (&alpha;Sn)
813 | Gadolinium-Tin | 7.79 | 0.06707 | Gd | cI2 | Im-3m | (Gd) ht | (&beta;Gd)
814 | Gadolinium-Tin | 7.29 | 0.1081 | Sn | tI4 | I41/amd | (Sn) rt | (&beta;Sn)
815 | Gadolinium-Tin | 8.14 | 0.46592 | Gd5Sn3 | hP16 | P63/mcm | Gd5Sn3 | Gd5Sn3
816 | Gadolinium-Tin | 8.17 | 1.0254 | Gd5Sn4 | oP36 | Pnma | Gd5Sn4 | Gd5Sn4
817 | Gadolinium-Tin | 8.29 | 2.33564 | Gd11Sn10 | tI84 | I4/mmm | Gd11Sn10 | Gd11Sn10
818 | Gadolinium-Tin | 8.35 | 0.31405 | GdSn2 | oS12 | Cmcm | GdSn2 | GdSn2
819 | Gadolinium-Tin | 8.35 | 0.51836 | Gd3Sn7 | oS20 | Cmmm | Gd3Sn7 | Gd3Sn7
820 | Gadolinium-Tin | 7.6 | 0.4228 | GdSn2.75 | oS16 | Amm2 | GdSn3 rt | &alpha;GdSn3
821 | Gadolinium-Tin | 8.33 | 0.10234 | GdSn3 | cP4 | Pm-3m | GdSn3 ht | &beta;GdSn3
825 | Gadolinium-Tungsten | 7.89 | 0.0662 | Gd | hP2 | P63/mmc | (Gd) rt | (&alpha;Gd)
826 | Gadolinium-Tungsten | 7.89 | 0.0662 | Gd | hP2 | P63/mmc | (Gd) rt | (&alpha;Gd)
827 | Gadolinium-Tungsten | 19.26 | 0.0317 | W | cI2 | Im-3m | (W) | (W)
828 | Gadolinium-Tungsten | 7.79 | 0.06707 | Gd | cI2 | Im-3m | (Gd) ht | (&beta;Gd)
829 | Gadolinium-Vanadium | 7.89 | 0.0662 | Gd | hP2 | P63/mmc | (Gd) rt | (&alpha;Gd)
830 | Gadolinium-Vanadium | 7.89 | 0.0662 | Gd | hP2 | P63/mmc | (Gd) rt | (&alpha;Gd)
831 | Gadolinium-Vanadium | 6.08 | 0.0278 | V | cI2 | Im-3m | (V) | (V)
832 | Gadolinium-Vanadium | 7.79 | 0.06707 | Gd | cI2 | Im-3m | (Gd) ht | (&beta;Gd)
833 | Gadolinium-Ytterbium | 7.89 | 0.0662 | Gd | hP2 | P63/mmc | (Gd) rt | (&alpha;Gd)
834 | Gadolinium-Ytterbium | 7.89 | 0.0662 | Gd | hP2 | P63/mmc | (Gd) rt | (&alpha;Gd)
835 | Gadolinium-Ytterbium | 7.79 | 0.06707 | Gd | cI2 | Im-3m | (Gd) ht | (&beta;Gd)
836 | Gadolinium-Ytterbium | 6.57 | 0.0875 | Yb | cI2 | Im-3m | (Yb) ht | (&gamma;Yb)
837 | Gadolinium-Ytterbium | 7.01 | 0.16367 | Gd0.022Yb0.978 | cF4 | Fm-3m | (Yb) rt | (&beta;Yb)
838 | Gadolinium-Yttrium | 6.18 | 0.06616 | Y0.5Gd0.5 | hP2 | P63/mmc | (Y,Gd) rt | hcp
839 | Gadolinium-Yttrium | 7.79 | 0.06707 | Gd | cI2 | Im-3m | (Y,Gd) ht | bcc
840 | Gallium-Gadolinium | 5.91 | 0.15676 | Ga | oS8 | Cmce | (Ga) | (Ga)
841 | Gallium-Gadolinium | 7.89 | 0.0662 | Gd | hP2 | P63/mmc | (Gd) rt | (&alpha;Gd)
842 | Gallium-Gadolinium | 7.89 | 0.0662 | Gd | hP2 | P63/mmc | (Gd) rt | (&alpha;Gd)
843 | Gallium-Gadolinium | 7.79 | 0.06707 | Gd | cI2 | Im-3m | (Gd) ht | (&beta;Gd)
844 | Gallium-Gadolinium | 7.13 | 0.268 | GdGa6 | tP14 | P4/nbm | GdGa6 | Ga6Gd
845 | Gallium-Gadolinium | 7.73 | 0.06377 | GdGa2 | hP3 | P6/mmm | GdGa2 | Ga2Gd
846 | Gallium-Gadolinium | 7.69 | 0.1961 | GdGa | oS8 | Cmcm | GdGa | GaGd
847 | Gallium-Gadolinium | 7.92 | 2.0497 | Gd3Ga2 | tI80 | I4/mcm | Gd3Ga2 | Ga2Gd3
848 | Gallium-Gadolinium | 7.81 | 0.8468 | Gd5Ga3 | tP32 | P4/ncc | Gd5Ga3 | Ga3Gd5
849 | Gallium-Hafnium | 5.91 | 0.15676 | Ga | oS8 | Cmce | (Ga) | (Ga)
850 | Gallium-Hafnium | 13.24 | 0.0448 | Hf | hP2 | P63/mmc | (Hf) rt | (&alpha;Hf)
851 | Gallium-Hafnium | 12.44 | 0.0476 | Hf | cI2 | Im-3m | (Hf) ht | (&beta;Hf)
852 | Gallium-Hafnium | 9.46 | 0.13604 | HfGa3 | tI8 | I4/mmm | HfGa3 | Ga3Hf
853 | Gallium-Hafnium | 10.14 | 0.41655 | HfGa2 | tI24 | I41/amd | HfGa2 rt | Ga2Hf
854 | Gallium-Hafnium | 10.73 | 0.70123 | Hf2Ga3 | oF40 | Fdd2 | Hf2Ga3 | Ga3Hf2
855 | Gallium-Hafnium | 11.23 | 0.44044 | HfGa | oP24 | Pbcm | HfGa | GaHf
856 | Gallium-Hafnium | 11.35 | 1.55725 | Hf11Ga10 | tI84 | I4/mmm | Hf11Ga10 | Ga4Hf5
857 | Gallium-Hafnium | 11.74 | 0.31167 | Hf5Ga3 | hP16 | P63/mcm | Hf5Ga3 | Ga3Hf5
858 | Gallium-Hafnium | 11.96 | 0.23694 | Hf2Ga | tI12 | I4/mcm | Hf2Ga rt | GaHf2
859 | Gallium-Lead | 11.35 | 0.1213 | Pb | cF4 | Fm-3m | (Pb) | Pb
860 | Gallium-Lithium | 5.91 | 0.15676 | Ga | oS8 | Cmce | (Ga) | (Ga)
861 | Gallium-Lithium | 0.53 | 0.0433 | Li | cI2 | Im-3m | (Li) rt | (&beta;Li)
862 | Gallium-Lithium | 4.79 | 1.04487 | Li2Ga7 | hR60 | R-3m | Li2Ga7 rt | Ga14Li3
863 | Gallium-Lithium | 4.49 | 5.80728 | Li4Ga13.67 | oS304 | Cmcm | Li4Ga13.67 | Ga7Li2
864 | Gallium-Lithium | 4.34 | 0.23477 | LiGa | cF16 | Fd-3m | LiGa | GaLi
865 | Gallium-Lithium | 3.8 | 0.13687 | Li5Ga4 | hP9 | P-3m1 | Li5Ga4 rt | Ga4Li5
866 | Gallium-Lithium | 3.48 | 0.2295 | Li3Ga2 | hR15 | R-3m | Li3Ga2 rt | Ga2Li3
867 | Gallium-Lithium | 2.92 | 0.18997 | Li2Ga | oS12 | Cmcm | Li2Ga | GaLi2
870 | Gallium-Molybdenum | 10.22 | 0.03117 | Mo | cI2 | Im-3m | (Mo) | (Mo)
871 | Gallium-Molybdenum | 7.02 | 2.58845 | Mo6Ga31 | mP148 | P121/c1 | Mo6Ga31 rt | Mo6Ga31
872 | Gallium-Molybdenum | 7.03 | 2.56922 | Mo8Ga41 | hR147 | R-3 | Mo8Ga41 | Mo8Ga41
873 | Gallium-Molybdenum | 9.83 | 0.12085 | Mo3Ga | cP8 | Pm-3n | Mo3Ga | Mo3Ga
876 | Gallium-Neodymium | 5.91 | 0.15676 | Ga | oS8 | Cmce | (Ga) | (Ga)
877 | Gallium-Neodymium | 7.01 | 0.1367 | Nd | hP4 | P63/mmc | (Nd) rt | (&alpha;Nd)
878 | Gallium-Neodymium | 6.8 | 0.0704 | Nd | cI2 | Im-3m | (Nd) ht | (&beta;Nd)
879 | Gallium-Neodymium | 6.82 | 0.27412 | NdGa6 | tP14 | P4/nbm | NdGa6 rt | &alpha;Ga6Nd
880 | Gallium-Neodymium | 6.99 | 0.06742 | NdGa2 | hP3 | P6/mmm | NdGa2 | Ga2Nd
881 | Gallium-Neodymium | 6.82 | 0.20833 | NdGa | oS8 | Cmcm | NdGa | GaNd
882 | Gallium-Neodymium | 6.91 | 0.89408 | Nd5Ga3 | tI32 | I4/mcm | Nd5Ga3 | Ga3Nd5
883 | Gallium-Neodymium | 8.16 | 0.10224 | Nd3Ga | cP4 | Pm-3m | Nd3Ga | GaNd3
885 | Gallium-Niobium | 5.91 | 0.15676 | Ga | oS8 | Cmce | (Ga) | (Ga)
886 | Gallium-Niobium | 7.96 | 0.12608 | NbGa3 | tI8 | I4/mmm | NbGa3 | Ga3Nb
887 | Gallium-Niobium | 7.91 | 0.57571 | Nb5Ga13 | oS36 | Cmmm | Nb5Ga13 | Ga13Nb5
889 | Gallium-Niobium | 8.26 | 0.29904 | Nb5Ga4 | hP18 | P63/mcm | Nb5Ga4 | Ga4Nb5
890 | Gallium-Niobium | 8.33 | 0.53692 | Nb5Ga3 | tI32 | I4/mcm | Nb5Ga3 | Ga3Nb5
891 | Gallium-Niobium | 8.38 | 0.13803 | Nb3Ga | cP8 | Pm-3n | Nb3Ga | GaNb3
892 | Gallium-Niobium | 8.27 | 0.03563 | Nb0.82Ga0.18 | cI2 | Im-3m | (Nb) | (Nb)
894 | Gallium-Platinum | 5.91 | 0.15676 | Ga | oS8 | Cmce | (Ga) | Ga
896 | Gallium-Platinum | 10.51 | 0.6782 | Pt3Ga7 | cI40 | Im-3m | Pt3Ga7 | Ga7Pt3
897 | Gallium-Platinum | 10.76 | 0.20653 | PtGa2 | cF12 | Fm-3m | PtGa2 ht | Ga2Pt
898 | Gallium-Platinum | 12.48 | 0.07973 | Pt2Ga3 | hP5 | P-3m1 | Pt2Ga3 | Ga3Pt2
899 | Gallium-Platinum | 14.86 | 0.11837 | PtGa | cP8 | P213 | PtGa | GaPt
900 | Gallium-Platinum | 16.68 | 0.2359 | Pt5Ga3 | oS16 | Cmmm | Pt5Ga3 | Ga3Pt5
901 | Gallium-Platinum | 17.27 | 0.35385 | Pt2Ga | oP24 | Pmma | Pt2Ga rt | GaPt2
902 | Gallium-Platinum | 18.39 | 0.05914 | Pt3Ga | cP4 | Pm-3m | Pt3Ga | GaPt3
903 | Gallium-Platinum | 20.25 | 0.05987 | Pt0.9Ga0.1 | cF4 | Fm-3m | (Pt) | (Pt)
904 | Gallium-Potassium | 5.91 | 0.15676 | Ga | oS8 | Cmce | (Ga) | (Ga)
905 | Gallium-Potassium | 0.86 | 0.1512 | K | cI2 | Im-3m | (K) | (K)
906 | Gallium-Potassium | 4.6 | 2.95336 | K3Ga13 | oS128 | Cmcm | K3Ga13 | Ga13K3
907 | Gallium-Potassium | 4.26 | 0.58075 | KGa3 | tI24 | I-4m2 | KGa3 | Ga3K
908 | Gallium-Potassium | 3.42 | 0.5582 | K2Ga3 | tI20 | I4/mmm | K2Ga3 | Ga3K2
909 | Gallium-Rhenium | 5.91 | 0.15676 | Ga | oS8 | Cmce | (Ga) | (Ga)
910 | Gallium-Rhenium | 21.28 | 0.02906 | Re | hP2 | P63/mmc | (Re) | (Re)
911 | Gallium-Rhodium | 5.91 | 0.15676 | Ga | oS8 | Cmce | (Ga) | (Ga)
912 | Gallium-Rhodium | 7.67 | 0.3608 | Rh2Ga9 | mP22 | P1c1 | Rh2Ga9 | Ga9Rh2
913 | Gallium-Rhodium | 7.52 | 0.2758 | RhGa3 | tP16 | P42/mnm | RhGa3 | Ga3Rh
914 | Gallium-Rhodium | 9.17 | 1.60372 | Rh10Ga17 | tP108 | P-4c2 | Rh10Ga17 | Ga17Rh10
915 | Gallium-Rhodium | 10.55 | 0.02717 | RhGa | cP2 | Pm-3m | RhGa | GaRh
916 | Gallium-Samarium | 5.91 | 0.15676 | Ga | oS8 | Cmce | (Ga) | (Ga)
917 | Gallium-Samarium | 7.54 | 0.29807 | Sm | hR9 | R-3m | (Sm) rt | (&alpha;Sm)
918 | Gallium-Samarium | 7.39 | 0.0676 | Sm | hP2 | P63/mmc | (Sm) ht1 | (&beta;Sm)
919 | Gallium-Samarium | 6.96 | 0.27123 | SmGa6 | tP14 | P4/nbm | SmGa6 rt | &alpha;Ga6Sm
920 | Gallium-Samarium | 7.39 | 0.06513 | SmGa2 | hP3 | P6/mmm | SmGa2 | Ga2Sm
921 | Gallium-Samarium | 7.1 | 0.20603 | SmGa | oS8 | Cmcm | SmGa | GaSm
922 | Gallium-Samarium | 7.39 | 0.8638 | Sm5Ga3 | tP32 | P4/ncc | Sm5Ga3 | Ga3Sm5
923 | Gallium-Samarium | 5.52 | 0.15659 | Sm3Ga | cP4 | Pm-3m | Sm3Ga | GaSm3
926 | Gallium-Scandium | 5.91 | 0.15676 | Ga | oS8 | Cmce | (Ga) | Ga
927 | Gallium-Scandium | 3.02 | 0.0494 | Sc | hP2 | P63/mmc | (Sc) rt | hcp
928 | Gallium-Scandium | 2.82 | 0.053 | Sc | cI2 | Im-3m | (Sc) ht | bcc
929 | Gallium-Scandium | 6.14 | 0.06877 | ScGa3 | cP4 | Pm-3m | ScGa3 | ScGa3
930 | Gallium-Scandium | 5.65 | 0.2167 | ScGa2 | oI12 | Imma | ScGa2 | ScGa2
931 | Gallium-Scandium | 4.76 | 0.15987 | ScGa | oS8 | Cmcm | ScGa | ScGa
932 | Gallium-Scandium | 4.81 | 1.6446 | Sc11Ga10 | tI84 | I4/mmm | Sc11Ga10 | Sc5Ga4
933 | Gallium-Scandium | 4.28 | 0.6728 | Sc5Ga3 | mS32 | C12/m1 | Sc5Ga3 | Sc5Ga3
934 | Gallium-Silicon | 5.91 | 0.15676 | Ga | oS8 | Cmce | (Ga) | (&alpha;Ga)
935 | Gallium-Silicon | 2.33 | 0.1602 | Si | cF8 | Fd-3m | (Si) | (Si)
936 | Gallium-Tellurium | 5.91 | 0.15676 | Ga | oS8 | Cmce | (Ga) | (Ga)
937 | Gallium-Tellurium | 6.24 | 0.1018 | Te | hP3 | P3121 | (Te) | Te
938 | Gallium-Tellurium | 5.47 | 0.7185 | GaTe | mS24 | C12/m1 | GaTe | GaTe
939 | Gallium-Tellurium | 5.65 | 0.20496 | Ga0.67Te | cF8 | F-43m | Ga0.67Te | Ga2Te3
940 | Gallium-Tellurium | 6.02 | 0.42879 | Ga2Te5 | tI14 | I4/m | Ga2Te5 ht | Ga2Te5
941 | Gallium-Tin | 5.91 | 0.15676 | Ga | oS8 | Cmce | (Ga) | (&gamma;Ga)
942 | Gallium-Tin | 7.22 | 0.10609 | Ga0.07Sn0.93 | tI4 | I41/amd | (Sn) rt | (Sn)
943 | Gallium-Titanium | 4.37 | 0.0364 | Ti | cI2 | Im-3m | (Ti) ht | Ti,&beta;
944 | Gallium-Titanium | 6.81 | 0.12539 | TiGa3 | tI8 | I4/mmm | TiGa3 | TiGa3
945 | Gallium-Titanium | 6.62 | 0.3762 | TiGa2 | tI24 | I41/amd | TiGa2 | TiGa2
946 | Gallium-Titanium | 6.4 | 0.15835 | Ti2Ga3 | tP10 | P4/m | Ti2Ga3 rt | Ti2Ga3
947 | Gallium-Titanium | 6.26 | 0.031212 | TiGa | tP2 | P4/mmm | TiGa | &gamma;,TiGa
948 | Gallium-Titanium | 5.9 | 0.29177 | Ti5Ga4 | hP18 | P63/mcm | Ti5Ga4 | &rho;,Ti5Ga4
949 | Gallium-Titanium | 5.65 | 0.52788 | Ti5Ga3 | tI32 | I4/mcm | Ti5Ga3 | Ti5Ga3
950 | Gallium-Titanium | 5.67 | 0.09688 | Ti2Ga | hP6 | P63/mmc | Ti2Ga | Ti2Ga
951 | Gallium-Titanium | 5.36 | 0.132173 | Ti3Ga | hP8 | P63/mmc | Ti3Ga rt | &alpha;2,Ti3Ga
952 | Gallium-Titanium | 4.77 | 0.03472 | Ti0.91Ga0.09 | hP2 | P63/mmc | (Ti) rt | Ti,&alpha;
953 | Gallium-Ytterbium | 5.91 | 0.15676 | Ga | oS8 | Cmce | (Ga) | (Ga)
954 | Gallium-Ytterbium | 6.97 | 0.165 | Yb | cF4 | Fm-3m | (Yb) rt | (&alpha;Yb)
955 | Gallium-Ytterbium | 6.57 | 0.0875 | Yb | cI2 | Im-3m | (Yb) ht | (&beta;Yb)
956 | Gallium-Ytterbium | 6.98 | 0.28131 | YbGa6 | tP14 | P4/nbm | YbGa6 | Ga6Yb
957 | Gallium-Ytterbium | 7.52 | 0.1996 | YbGa4 | mS10 | C12/m1 | YbGa4 | Ga4Yb
958 | Gallium-Ytterbium | 7.6 | 0.47061 | Yb3Ga8 | oI22 | Immm | Yb3Ga8 ht | Ga8Yb3
959 | Gallium-Ytterbium | 7.24 | 1.22827 | YbGa2.64 | hP63 | P6/mmm | YbGa2.64 rt | Ga3-xYb
960 | Gallium-Ytterbium | 8.4 | 0.12359 | YbGa2 | hP6 | P63/mmc | YbGa2 | Ga2Yb
961 | Gallium-Ytterbium | 8.75 | 0.046084 | YbGa | tP2 | P4/mmm | YbGa | GaYb
962 | Gallium-Ytterbium | 8.21 | 0.33624 | Yb2Ga | oP12 | Pnma | Yb2Ga | GaYb2
963 | Gallium-Zinc | 5.91 | 0.15676 | Ga | oS8 | Cmce | (Ga) | (Ga)
964 | Gallium-Zinc | 7.11 | 0.03057 | Zn0.98Ga0.02 | hP2 | P63/mmc | (Zn) | (Zn)
965 | Germanium-Hafnium | 5.32 | 0.1811 | Ge | cF8 | Fd-3m | (Ge) | (Ge)
966 | Germanium-Hafnium | 13.24 | 0.0448 | Hf | hP2 | P63/mmc | (Hf) rt | (&alpha;Hf)
967 | Germanium-Hafnium | 12.44 | 0.0476 | Hf | cI2 | Im-3m | (Hf) ht | (&beta;Hf)
968 | Germanium-Hafnium | 9.94 | 0.21638 | HfGe2 | oS12 | Cmcm | HfGe2 | HfGe2
969 | Germanium-Hafnium | 11.73 | 0.66976 | Hf5Ge4 | oP36 | Pnma | Hf5Ge4 stab | Hf5Ge4
970 | Germanium-Hafnium | 12.19 | 0.18542 | Hf3Ge2 | tP10 | P4/mbm | Hf3Ge2 | Hf3Ge2
971 | Germanium-Hafnium | 12.37 | 0.29798 | Hf5Ge3 | hP16 | P63/mcm | Hf5Ge3 | Hf5Ge3
972 | Germanium-Hafnium | 12.4 | 0.2302 | Hf2Ge | tI12 | I4/mcm | Hf2Ge | Hf2Ge
973 | Germanium-Hafnium | 12.57 | 0.64288 | Hf3Ge | tP32 | P42/n | Hf3Ge | Hf3Ge
975 | Germanium-Mercury | 5.32 | 0.1811 | Ge | cF8 | Fd-3m | (Ge) | (Ge)
976 | Germanium-Mercury | 14.4 | 0.06941 | Hg | hR3 | R-3m | (Hg) lt | (Hg)
977 | Germanium-Neodymium | 5.32 | 0.1811 | Ge | cF8 | Fd-3m | (Ge) | (Ge)
978 | Germanium-Neodymium | 7.01 | 0.1367 | Nd | hP4 | P63/mmc | (Nd) rt | (&alpha;Nd)
979 | Germanium-Neodymium | 6.8 | 0.0704 | Nd | cI2 | Im-3m | (Nd) ht | (&beta;Nd)
980 | Germanium-Neodymium | 7.01 | 0.24689 | NdGe1.6 | oI12 | Imma | NdGe1.6 rt | &alpha;NdGe2-x
981 | Germanium-Neodymium | 7.69 | 0.24989 | NdGe2 | tI12 | I41/amd | NdGe1.6 ht | &beta;NdGe2-x
982 | Germanium-Neodymium | 7.12 | 0.20227 | NdGe | oS8 | Cmcm | NdGe | NdGe
983 | Germanium-Neodymium | 7.16 | 0.93793 | Nd5Ge4 | oP36 | Pnma | Nd5Ge4 | Nd5Ge4
984 | Germanium-Neodymium | 7.09 | 0.43968 | Nd5Ge3 | hP16 | P63/mcm | Nd5Ge3 | Nd5Ge3
985 | Germanium-Palladium | 5.32 | 0.1811 | Ge | cF8 | Fd-3m | (Ge) | Ge
986 | Germanium-Palladium | 10.69 | 0.13296 | Pd2Ge | hP9 | P-62m | Pd2Ge | Pd2Ge
987 | Germanium-Palladium | 11.73 | 0.05855 | Pd0.91Ge0.09 | cF4 | Fm-3m | (Pd) | Pd
988 | Germanium-Platinum | 5.32 | 0.1811 | Ge | cF8 | Fd-3m | (Ge) | Ge
989 | Germanium-Platinum | 13.82 | 0.12863 | PtGe | oP8 | Pnma | PtGe | PtGe
990 | Germanium-Platinum | 20.84 | 0.06024 | Pt0.95Ge0.05 | cF4 | Fm-3m | (Pt) | Pt
991 | Germanium-Rhenium | 5.32 | 0.1811 | Ge | cF8 | Fd-3m | (Ge) | (Ge)
992 | Germanium-Rhenium | 21.28 | 0.02906 | Re | hP2 | P63/mmc | (Re) | (Re)
993 | Germanium-Rhenium | 11.06 | 0.64086 | Re3Ge7 | oS40 | Cmcm | Re3Ge7 | Ge7Re3
994 | Germanium-Rhodium | 5.32 | 0.1811 | Ge | cF8 | Fd-3m | (Ge) | (Ge)
995 | Germanium-Rhodium | 12.42 | 0.055 | Rh | cF4 | Fm-3m | (Rh) | (Rh)
996 | Germanium-Rhodium | 9.02 | 2.46371 | Rh17Ge22 | tI156 | I-42d | Rh17Ge22 | Ge22Rh17
997 | Germanium-Rhodium | 9.71 | 0.12004 | RhGe | oP8 | Pnma | RhGe | GeRh
998 | Germanium-Rhodium | 10.98 | 0.2215 | Rh5Ge3 | oP16 | Pbam | Rh5Ge3 | Ge3Rh5
999 | Germanium-Rhodium | 11.23 | 0.16472 | Rh2Ge | oP12 | Pnma | Rh2Ge | GeRh2
1000 | Germanium-Ruthenium | 5.32 | 0.1811 | Ge | cF8 | Fd-3m | (Ge) | (Ge)
1001 | Germanium-Ruthenium | 12.37 | 0.0271 | Ru | hP2 | P63/mmc | (Ru) | (Ru)
1002 | Germanium-Ruthenium | 9.24 | 0.60387 | Ru2Ge3 | oP40 | Pbcn | Ru2Ge3 rt | &alpha;Ge3Ru2
1003 | Germanium-Ruthenium | 8.51 | 0.32778 | Ru2Ge3 | tP20 | P-4c2 | Ru2Ge3 ht | &beta;Ge3Ru2
1004 | Germanium-Ruthenium | 10.13 | 0.1139 | RuGe | cP8 | P213 | RuGe | GeRu
1005 | Germanium-Samarium | 5.32 | 0.1811 | Ge | cF8 | Fd-3m | (Ge) | (Ge)
1006 | Germanium-Samarium | 7.54 | 0.29807 | Sm | hR9 | R-3m | (Sm) rt | (&alpha;Sm)
1007 | Germanium-Samarium | 7.39 | 0.0676 | Sm | hP2 | P63/mmc | (Sm) ht1 | (&beta;Sm)
1008 | Germanium-Samarium | 7.65 | 1.4132 | Sm3Ge5 | oF64 | Fdd2 | Sm3Ge5 rt | SmGe1.63
1009 | Germanium-Samarium | 7.58 | 0.059 | Sm1.04Ge1.56 | hP3 | P6/mmm | SmGe1.5 ht2 | &gamma;Sm2Ge3
1010 | Germanium-Samarium | 7.76 | 0.19076 | SmGe | oS8 | Cmcm | SmGe | SmGe
1011 | Germanium-Samarium | 7.63 | 0.9078 | Sm5Ge4 | oP36 | Pnma | Sm5Ge4 | Sm5Ge4
1012 | Germanium-Samarium | 7.64 | 0.42151 | Sm5Ge3 | hP16 | P63/mcm | Sm5Ge3 | Sm5Ge3
1016 | Germanium-Silicon | 3.94 | 0.16978 | Ge0.5Si0.5 | cF8 | Fd-3m | (Ge,Si) | Si,Ge
1017 | Germanium-Strontium | 5.32 | 0.1811 | Ge | cF8 | Fd-3m | (Ge) | Ge
1018 | Germanium-Strontium | 2.58 | 0.2253 | Sr | cF4 | Fm-3m | (Sr) rt | &alpha;-Sr
1019 | Germanium-Strontium | 2.55 | 0.1141 | Sr | cI2 | Im-3m | (Sr) ht | &beta;-Sr
1020 | Germanium-Strontium | 4.73 | 0.65328 | SrGe2 | oP24 | Pnma | SrGe2 | SrGe2
1021 | Germanium-Strontium | 5.12 | 0.0719 | SrGe1.85 | hP3 | P6/mmm | SrGe1.85 ht | SrGe1.85
1022 | Germanium-Strontium | 4.58 | 0.23214 | SrGe | oS8 | Cmcm | SrGe | SrGe
1023 | Germanium-Strontium | 4.18 | 1.0434 | Sr5Ge3 | tI32 | I4/mcm | Sr5Ge3 | Sr5Ge3
1024 | Germanium-Strontium | 4.06 | 0.405 | Sr2Ge | oP12 | Pnma | Sr2Ge | Sr2Ge
1025 | Germanium-Terbium | 5.32 | 0.1811 | Ge | cF8 | Fd-3m | (Ge) | (Ge)
1026 | Germanium-Terbium | 8.23 | 0.06413 | Tb | hP2 | P63/mmc | (Tb) rt | (&alpha;Tb)
1027 | Germanium-Terbium | 4.77 | 0.3282 | Tb0.57Ge2 | oS12 | Cmmm | Tb0.57Ge2 ht | Ge3-aTb
1028 | Germanium-Terbium | 8.12 | 0.06496 | Tb | cI2 | Im-3m | (Tb) ht | (&beta;Tb)
1029 | Germanium-Terbium | 8.29 | 0.48734 | TbGe2 | oS24 | Cmmm | TbGe2 | Ge2Tb
1030 | Germanium-Terbium | 8.24 | 0.22767 | TbGe1.7 | tI12 | I41/amd | TbGe1.7 ht | &beta;Ge2-xTb
1031 | Germanium-Terbium | 8.24 | 1.35331 | Tb3Ge5 | oF64 | Fdd2 | Tb3Ge5 rt orth | &alpha;Ge2-xTb
1033 | Germanium-Terbium | 7.97 | 0.05582 | TbGe1.5 | hP3 | P6/mmm | TbGe1.5 ht | &beta;Ge2-yTb
1034 | Germanium-Terbium | 8.56 | 0.17971 | TbGe | oS8 | Cmcm | TbGe | GeTb
1035 | Germanium-Terbium | 8.43 | 1.95022 | Tb11Ge10 | tI84 | I4/mmm | Tb11Ge10 | Ge10Tb11
1036 | Germanium-Terbium | 8.54 | 0.84414 | Tb5Ge4 | oP36 | Pnma | Tb5Ge4 | Ge4Tb5
1037 | Germanium-Terbium | 8.45 | 0.39785 | Tb5Ge3 | hP16 | P63/mcm | Tb5Ge3 | Ge3Tb5
1038 | Germanium-Tin | 5.32 | 0.1811 | Ge | cF8 | Fd-3m | (Ge) | Ge
1039 | Germanium-Tin | 7.29 | 0.1081 | Sn | tI4 | I41/amd | (Sn) rt | Sn
1040 | Germanium-Vanadium | 5.32 | 0.1811 | Ge | cF8 | Fd-3m | (Ge) | (Ge)
1041 | Germanium-Vanadium | 6.08 | 0.0278 | V | cI2 | Im-3m | (V) | (V)
1042 | Germanium-Vanadium | 7.08 | 2.92174 | V17Ge31 | tP192 | P-4n2 | V17Ge31 | V17Ge31
1043 | Germanium-Vanadium | 7 | 1.08323 | V11Ge8 | oP76 | Pnma | V11Ge8 | V11Ge8
1044 | Germanium-Vanadium | 7.08 | 0.44299 | V5Ge3 | tI32 | I4/mcm | V5Ge3 | V5Ge3
1045 | Germanium-Vanadium | 6.84 | 0.10943 | V3Ge | cP8 | Pm-3n | V3Ge | V3Ge
1046 | Germanium-Ytterbium | 5.32 | 0.1811 | Ge | cF8 | Fd-3m | (Ge) | Ge
1047 | Germanium-Ytterbium | 6.97 | 0.165 | Yb | cF4 | Fm-3m | (Yb) rt | (&gamma;-Yb)
1048 | Germanium-Ytterbium | 7.87 | 0.4643 | Yb3Ge8 | aP22 | P-1 | Yb3Ge8 | Yb3Ge8
1049 | Germanium-Ytterbium | 6.57 | 0.0875 | Yb | cI2 | Im-3m | (Yb) ht | (&beta;-Yb)
1050 | Germanium-Ytterbium | 8.63 | 0.1697 | Yb3Ge5 | hP8 | P-62m | Yb3Ge5 rt | Yb3Ge5
1051 | Germanium-Ytterbium | 9.21 | 1.896 | Yb11Ge10 | tI84 | I4/mmm | Yb11Ge10 | Yb11Ge10
1052 | Germanium-Ytterbium | 8.93 | 0.85968 | Yb5Ge4 | oP36 | Pnma | Yb5Ge4 | Yb5Ge4
1053 | Germanium-Ytterbium | 9.06 | 0.3968 | Yb5Ge3 | hP16 | P63/mcm | Yb5Ge3 stab | Yb5Ge3
1054 | Germanium-Ytterbium | 8.45 | 0.3292 | Yb2Ge | oP12 | Pnma | Yb2Ge | Yb2Ge
1055 | Germanium-Zinc | 5.32 | 0.1811 | Ge | cF8 | Fd-3m | (Ge) | (Ge)
1056 | Germanium-Zinc | 7.13 | 0.0304 | Zn | hP2 | P63/mmc | (Zn) | (Zn)
1057 | Gold-Beryllium | 19.28 | 0.0679 | Au | cF4 | Fm-3m | (Au) | (Au)
1058 | Gold-Beryllium | 1.85 | 0.0162 | Be | hP2 | P63/mmc | (Be) rt | (&alpha;Be)
1059 | Gold-Beryllium | 1.8 | 0.01662 | Be | cI2 | Im-3m | (Be) ht | (&beta;Be)
1060 | Gold-Beryllium | 13.45 | 0.10172 | BeAu | cP8 | P213 | BeAu | &alpha;AuBe
1061 | Gold-Beryllium | 7.08 | 0.22698 | Be5Au | cF24 | F-43m | Be5Au | AuBe5
1067 | Gold-Bismuth | 19.28 | 0.0679 | Au | cF4 | Fm-3m | (Au) | Fcc
1068 | Gold-Bismuth | 9.81 | 0.2123 | Bi | hR6 | R-3m | (Bi) | Rhombohedral
1069 | Gold-Bismuth | 15.99 | 0.50094 | Au2Bi | cF24 | Fd-3m | Au2Bi ht | Au2Bi
1070 | Gold-Cadmium | 19.28 | 0.0679 | Au | cF4 | Fm-3m | (Au) | (Au)
1071 | Gold-Cadmium | 8.65 | 0.0432 | Cd | hP2 | P63/mmc | (Cd) | (Cd)
1072 | Gold-Cadmium | 16.72 | 0.2795 | Au3Cd | tI16 | I4/mmm | Au3Cd rt | Au3Cd
1073 | Gold-Cadmium | 15.77 | 1.74205 | Au32.7Cd16.3 | hP98 | P63/mmc | Au2Cd ht | &alpha;2
1074 | Gold-Cadmium | 14.1 | 0.32881 | Au1.01Cd0.99 | hP18 | P3 | AuCd rt | martensites
1075 | Gold-Cadmium | 13.99 | 0.03673 | AuCd | cP2 | Pm-3m | AuCd ht | &beta;
1076 | Gold-Cadmium | 12.52 | 0.9994 | Au5Cd8 | cI52 | I-43m | Au5Cd8 ht2 | &delta;&#8217;
1077 | Gold-Cadmium | 12.4 | 1.00903 | Au5Cd8 | cI52 | I-43m | Au5Cd8 ht3 | &delta;
1078 | Gold-Cadmium | 12.43 | 0.61596 | Au3Cd5 | tI32 | I4/mcm | Au3Cd5 rt | Au3Cd5
1079 | Gold-Cadmium | 13.78 | 0.0322 | Au0.5Cd1.5 | tP2 | P4/mmm | Au0.5Cd1.5 tet ht | &epsilon;
1080 | Gold-Cadmium | 14.33 | 0.031 | Au0.5Cd1.5 | tP2 | P4/mmm | Au0.5Cd1.5 tet rt | &epsilon;&#8217;
1081 | Gold-Cadmium | 12.21 | 1.3992 | Au13Cd23 | mS72 | C12/m1 | Au13Cd23 ht1 | &delta;&#8217;&#8217;
1084 | Gold-Cobalt | 19.16 | 0.06732 | Au0.98Co0.02 | cF4 | Fm-3m | (Au) | (Au)
1085 | Gold-Cobalt | 8.82 | 0.0222 | Co | hP2 | P63/mmc | (Co) rt | (&epsilon;Co)
1086 | Gold-Cobalt | 9.19 | 0.04508 | Au0.025Co0.975 | cF4 | Fm-3m | (Co) ht | (&alpha;Co)
1087 | Gold-Copper | 16.59 | 0.06176 | Cu1.28Au2.72 | cP4 | Pm-3m | CuAu3 rt | L12, Au3Cu
1088 | Gold-Copper | 14.88 | 0.05814 | Cu0.5Au0.5 | cF4 | Fm-3m | (Cu,Au) | fcc
1089 | Gold-Copper | 15.01 | 0.02883 | CuAu | tP2 | P4/mmm | CuAu tet rt | L10, CuAu
1090 | Gold-Copper | 12.23 | 0.05261 | Cu3Au | cP4 | Pm-3m | Cu3Au rt | L12, Cu3Au
1091 | Gold-Gallium | 18.35 | 0.06763 | Au0.92Ga0.08 | cF4 | Fm-3m | (Au) | (Au)
1092 | Gold-Gallium | 5.91 | 0.15676 | Ga | oS8 | Cmce | (Ga) | (Ga)
1093 | Gold-Gallium | 17.83 | 0.06743 | Au0.875Ga0.125 | hP4 | P63/mmc | Au0.875Ga0.125 ht | &alpha;&#8217;
1095 | Gold-Gallium | 16.73 | 0.45214 | Au7Ga2 | hP27 | P-62m | Au7Ga2 ht | &beta;
1096 | Gold-Gallium | 15.26 | 0.40353 | Au2Ga | oS24 | Cmc21 | Au2Ga rt | &gamma;&#8217;
1097 | Gold-Gallium | 12.77 | 0.13875 | AuGa | oP8 | Pnma | AuGa | AuGa
1098 | Gold-Gallium | 9.96 | 0.22429 | AuGa2 | cF12 | Fm-3m | AuGa2 | AuGa2
1100 | Gold-Germanium | 18.88 | 0.06797 | Au0.97Ge0.03 | cF4 | Fm-3m | (Au) | fccA1
1101 | Gold-Germanium | 5.32 | 0.1811 | Ge | cF8 | Fd-3m | (Ge) | diamond A4
1102 | Gold-Hafnium | 19.28 | 0.0679 | Au | cF4 | Fm-3m | (Au) | (Au)
1103 | Gold-Hafnium | 12.44 | 0.0476 | Hf | cI2 | Im-3m | (Hf) ht | (&beta;Hf)
1104 | Gold-Hafnium | 18.76 | 0.1717 | Au4.2Hf0.8 | tI10 | I4/m | Au4.2Hf0.8 | Au5Hf
1105 | Gold-Hafnium | 18.55 | 0.346 | Au4Hf | oP20 | Pnma | Au4Hf | Au4Hf
1106 | Gold-Hafnium | 18.13 | 0.1409 | Au3Hf | oP8 | Pmmn | Au3Hf | Au3Hf
1107 | Gold-Hafnium | 17.66 | 0.1077 | Au2Hf | tI6 | I4/mmm | Au2Hf | Au2Hf
1108 | Gold-Hafnium | 16.94 | 1.2625 | Au10Hf7 | oS68 | Cmce | Au10Hf7 rt | Au10Hf7
1109 | Gold-Hafnium | 16.41 | 0.076 | AuHf | tP4 | P4/nmm | AuHf rt | &alpha;AuHf
1110 | Gold-Hafnium | 15.19 | 0.12115 | AuHf2 | tI6 | I4/mmm | AuHf2 | AuHf2
1111 | Gold-Hafnium | 13.26 | 0.0448 | Au0.02Hf0.98 | hP2 | P63/mmc | (Hf) rt | (&alpha;Hf)
1114 | Gold-Iron | 15.19 | 0.0614 | Au0.6Fe0.4 | cF4 | Fm-3m | (Au) | fcc
1115 | Gold-Iron | 8.47 | 0.0241 | Au0.04Fe0.96 | cI2 | Im-3m | (Fe) rt | bcc
1116 | Gold-Iron | 8.95 | 0.04984 | Au0.08Fe0.92 | cF4 | Fm-3m | (Fe) ht | fcc
1117 | Gold-Lithium | 12.86 | 0.06248 | Li0.4Au0.6 | cF4 | Fm-3m | (Au) | (&alpha;Au)
1118 | Gold-Lithium | 0.53 | 0.0433 | Li | cI2 | Im-3m | (Li) rt | (&beta;Li)
1119 | Gold-Lithium | 15.83 | 0.06271 | LiAu3 | cP4 | Pm-3m | LiAu3 rt | (&alpha;1Au)
1121 | Gold-Lithium | 10.33 | 0.02973 | Li1.1Au0.9 | cP2 | Pm-3m | LiAu | &beta;&#8217;
1125 | Gold-Lithium | 5.78 | 0.25029 | Li3Au | cF16 | Fm-3m | Li3Au | AuLi3
1126 | Gold-Lithium | 4.66 | 1.27129 | Li15Au4 | cI76 | I-43d | Li15Au4 | Au4Li15
1129 | Gold-Manganese | 16.04 | 0.06688 | Au0.75Mn0.25 | cF4 | Fm-3m | (Au) | (Au)
1130 | Gold-Manganese | 7.48 | 0.7076 | Mn | cI58 | I-43m | (Mn) rt | (&alpha;Mn)
1131 | Gold-Manganese | 7.25 | 0.2518 | Mn | cP20 | P4132 | (Mn) ht1 | (&beta;Mn)
1132 | Gold-Manganese | 16.7 | 0.16766 | Au4Mn | tI10 | I4/m | Au4Mn rt | Au4Mn
1133 | Gold-Manganese | 17.44 | 0.444 | Au11Mn3 | mP28 | P121/c1 | Au78Mn22 APSsq rt | &alpha;&#8217;&#8217;
1134 | Gold-Manganese | 16.17 | 0.0335 | Au0.76Mn0.24 | hP2 | P63/mmc | Au0.76Mn0.24 rt | Au72Mn21
1135 | Gold-Manganese | 16.15 | 0.0664 | Au3Mn | tP4 | P4/mmm | Au3Mn rt | Au3Mn
1137 | Gold-Manganese | 6.24 | 0.0292 | Mn | cI2 | Im-3m | (Mn) ht4 | (&delta;Mn)
1138 | Gold-Manganese | 15.58 | 0.23333 | Au5Mn2 | mS14 | C12/m1 | Au5Mn2 rt | Au5Mn2
1139 | Gold-Manganese | 15.34 | 0.09717 | Au2Mn | tI6 | I4/mmm | Au2Mn rt | Au2Mn
1141 | Gold-Manganese | 11.39 | 0.0326 | Au0.8Mn1.2 | cP2 | Pm-3m | AuMn ht | &beta;
1142 | Gold-Manganese | 12.77 | 0.03275 | AuMn | oP2 | Pmmm | AuMn Mn+ rt | &beta;2
1143 | Gold-Manganese | 10.78 | 0.09457 | AuMn2 | tI6 | I4/mmm | AuMn2 rt | AuMn2
1147 | Gold-Mercury | 18.75 | 0.07001 | Au0.828Hg0.172 | cF4 | Fm-3m | (Au) | (Au)
1148 | Gold-Mercury | 14.4 | 0.06941 | Hg | hR3 | R-3m | (Hg) lt | (Hg)
1150 | Gold-Mercury | 18.56 | 0.03541 | Au0.75Hg0.25 | hP2 | P63/mmc | Au0.75Hg0.25 | &zeta;
1152 | Gold-Molybdenum | 18.88 | 0.06894 | Au0.99Mo0.01 | cF4 | Fm-3m | (Au) | (Au)
1153 | Gold-Molybdenum | 11.41 | 0.03116 | Au0.11Mo0.89 | cI2 | Im-3m | (Mo) | (Mo)
1154 | Gold-Niobium | 17.27 | 0.06777 | Au0.8Nb0.2 | cF4 | Fm-3m | (Au) | (Au)
1155 | Gold-Niobium | 15.95 | 0.05068 | Au2Nb | hP3 | P6/mmm | Au2Nb rt | Au2Nb
1156 | Gold-Niobium | 12.88 | 0.17342 | Au2Nb3 | tI10 | I4/mmm | Au2Nb3 rt | Au2Nb3
1157 | Gold-Niobium | 11.11 | 0.14101 | Au0.96Nb3.04 | cP8 | Pm-3n | AuNb3 rt | AuNb3
1158 | Gold-Niobium | 11.23 | 0.03518 | Au0.25Nb0.75 | cI2 | Im-3m | (Nb) | (Nb)
1159 | Gold-Platinum | 20.42 | 0.06376 | Au0.5Pt0.5 | cF4 | Fm-3m | (Au,Pt) | (Au,Pt)
1160 | Gold-Rhodium | 19.28 | 0.0679 | Au | cF4 | Fm-3m | (Au) | (Au)
1161 | Gold-Rhodium | 12.42 | 0.055 | Rh | cF4 | Fm-3m | (Rh) | (Rh)
1162 | Gold-Scandium | 17.93 | 0.06847 | Au0.92Sc0.08 | cF4 | Fm-3m | (Au) | (Au)
1163 | Gold-Scandium | 3.02 | 0.0494 | Sc | hP2 | P63/mmc | (Sc) rt | (&alpha;Sc)
1164 | Gold-Scandium | 2.82 | 0.053 | Sc | cI2 | Im-3m | (Sc) ht | (&beta;Sc)
1165 | Gold-Scandium | 15.97 | 0.17323 | Au4Sc | tI10 | I4/m | Au4Sc | Au4Sc
1166 | Gold-Scandium | 15.09 | 0.14 | Au3Sc | oP8 | Pmmn | Au3Sc | Au3Sc
1167 | Gold-Scandium | 13.53 | 0.10771 | Au2Sc | tI6 | I4/mmm | Au2Sc | Au2Sc
1168 | Gold-Scandium | 10.5 | 0.03827 | AuSc | cP2 | Pm-3m | AuSc | AuSc
1169 | Gold-Scandium | 7.55 | 0.2524 | AuSc2 | oP12 | Pnma | AuSc2 | AuSc2
1170 | Gold-Scandium | 6.01 | 3.0834 | Au15.7Sc55.3 | oI146 | Immm | Au15.7Sc55.3 | Au2Sc7
1171 | Gold-Silicon | 19.28 | 0.0679 | Au | cF4 | Fm-3m | (Au) | (Au)
1172 | Gold-Silicon | 2.33 | 0.1602 | Si | cF8 | Fd-3m | (Si) | (Si)
1173 | Gold-Strontium | 19.28 | 0.0679 | Au | cF4 | Fm-3m | (Au) | (Au)
1174 | Gold-Strontium | 2.58 | 0.2253 | Sr | cF4 | Fm-3m | (Sr) rt | (&alpha;Sr)
1175 | Gold-Strontium | 2.55 | 0.1141 | Sr | cI2 | Im-3m | (Sr) ht | (&beta;Sr)
1176 | Gold-Strontium | 14.07 | 0.12655 | SrAu5 | hP6 | P6/mmm | SrAu5 | Au5Sr
1177 | Gold-Strontium | 11.06 | 0.2892 | SrAu2 | oI12 | Imma | SrAu2 | Au2Sr
1178 | Gold-Strontium | 8.12 | 1.16398 | SrAu | mP40 | P121/m1 | SrAu | &alpha;
1179 | Gold-Strontium | 6.69 | 1.46659 | Sr3Au2 | hR45 | R-3 | Sr3Au2 | &gamma;
1180 | Gold-Strontium | 5.26 | 0.75998 | Sr7Au3 | hP20 | P63mc | Sr7Au3 | AuSr3
1183 | Gold-Tantalum | 19.04 | 0.06817 | Au0.9Ta0.1 | cF4 | Fm-3m | (Au) | (Au)
1184 | Gold-Tantalum | 16.68 | 0.036 | Ta | cI2 | Im-3m | (Ta) | (Ta)
1185 | Gold-Tantalum | 17.53 | 0.52929 | Au0.33Ta0.67 | tP30 | P42/mnm | Au0.33Ta0.67 | &delta;
1186 | Gold-Tantalum | 17.14 | 0.14256 | Au0.75Ta3.25 | cP8 | Pm-3n | Au0.75Ta3.25 | AuTa5
1190 | Gold-Tellurium | 19.28 | 0.0679 | Au | cF4 | Fm-3m | (Au) | Au
1191 | Gold-Tellurium | 6.24 | 0.1018 | Te | hP3 | P3121 | (Te) | Te
1192 | Gold-Tellurium | 9.35 | 0.1606 | AuTe2 | mS6 | C12/m1 | AuTe2 cal | AuTe2
1193 | Gold-Tungsten | 19.28 | 0.0679 | Au | cF4 | Fm-3m | (Au) | (Au)
1194 | Gold-Tungsten | 19.26 | 0.0317 | W | cI2 | Im-3m | (W) | (W)
1195 | Hafnium-Lithium | 13.24 | 0.0448 | Hf | hP2 | P63/mmc | (Hf) rt | (&alpha;Hf)
1196 | Hafnium-Lithium | 0.53 | 0.0433 | Li | cI2 | Im-3m | (Li) rt | (&beta;Li)
1197 | Hafnium-Lithium | 12.44 | 0.0476 | Hf | cI2 | Im-3m | (Hf) ht | (&beta;Hf)
1198 | Hafnium-Molybdenum | 13.24 | 0.0448 | Hf | hP2 | P63/mmc | (Hf) rt | (&alpha;Hf)
1199 | Hafnium-Molybdenum | 12.8 | 0.0399 | Hf0.7Mo0.3 | cI2 | Im-3m | (Hf) ht | (&beta;Hf)
1200 | Hafnium-Molybdenum | 11.68 | 0.43071 | Hf1.1Mo1.9 | hP24 | P63/mmc | Hf1.1Mo1.9 ht | &beta;Mo2Hf
1201 | Hafnium-Molybdenum | 11.42 | 0.43071 | HfMo2 | cF24 | Fd-3m | HfMo2 rt | &alpha;Mo2Hf
1202 | Hafnium-Molybdenum | 11.41 | 0.03274 | Hf0.2Mo0.8 | cI2 | Im-3m | (Mo) | (Mo)
1203 | Hafnium-Palladium | 13.24 | 0.0448 | Hf | hP2 | P63/mmc | (Hf) rt | (&alpha;Hf)
1204 | Hafnium-Palladium | 12 | 0.0589 | Pd | cF4 | Fm-3m | (Pd) | (Pd)
1205 | Hafnium-Palladium | 12.44 | 0.0476 | Hf | cI2 | Im-3m | (Hf) ht | (&beta;Hf)
1206 | Hafnium-Palladium | 13.16 | 0.1169 | Hf2Pd | tI6 | I4/mmm | Hf2Pd | Hf2Pd
1207 | Hafnium-Palladium | 12.99 | 0.1 | HfPd2 | tI6 | I4/mmm | HfPd2 ht | HfPd2
1208 | Hafnium-Palladium | 13.27 | 0.2492 | HfPd3 | hP16 | P63/mmc | HfPd3 | HfPd3
1211 | Hafnium-Rhodium | 13.24 | 0.0448 | Hf | hP2 | P63/mmc | (Hf) rt | (Hf)
1212 | Hafnium-Rhodium | 12.42 | 0.055 | Rh | cF4 | Fm-3m | (Rh) | (Rh)
1213 | Hafnium-Rhodium | 12.44 | 0.0476 | Hf | cI2 | Im-3m | (Hf) ht | (Hf)
1214 | Hafnium-Rhodium | 13.23 | 1.84774 | Hf2Rh | cF96 | Fd-3m | Hf2Rh | Hf2Rh
1215 | Hafnium-Rhodium | 13.91 | 0.0336 | HfRh | cP2 | Pm-3m | HfRh Rh+ | HfRh
1216 | Hafnium-Rhodium | 13.65 | 0.0339 | Hf0.96Rh1.04 | tP2 | P4/mmm | Hf0.9Rh1.1 rt | &delta;&#8217;
1218 | Hafnium-Rhodium | 13.7 | 0.25446 | Hf3Rh5 | oP16 | Pbam | Hf3Rh5 | Hf3Rh5
1219 | Hafnium-Rhodium | 13.51 | 0.05987 | HfRh3 | cP4 | Pm-3m | HfRh3 | HfRh3
1223 | Hafnium-Tantalum | 13.24 | 0.0448 | Hf | hP2 | P63/mmc | (Hf) rt | (&alpha;Hf)
1224 | Hafnium-Tantalum | 14.93 | 0.03997 | Hf0.5Ta0.5 | cI2 | Im-3m | (Hf,Ta) | (&beta;Hf,Ta)
1225 | Hafnium-Tellurium | 13.24 | 0.0448 | Hf | hP2 | P63/mmc | (Hf) rt | (&alpha;Hf)
1226 | Hafnium-Tellurium | 6.24 | 0.1018 | Te | hP3 | P3121 | (Te) | (Te)
1227 | Hafnium-Tellurium | 8.79 | 0.09006 | Hf0.62Te | hP4 | P63/mmc | Hf0.67Te | Hf2Te3
1228 | Hafnium-Tellurium | 8.12 | 0.0898 | Hf0.515Te | hP4 | P-3m1 | HfTe2 | HfTe2
1229 | Hafnium-Tellurium | 8.16 | 0.22845 | HfTe3 | mP8 | P121/m1 | HfTe3 | HfTe3
1230 | Hafnium-Tellurium | 6.86 | 0.79079 | HfTe5 | oS24 | Cmcm | HfTe5 | HfTe5
1232 | Hafnium-Tungsten | 13.24 | 0.0448 | Hf | hP2 | P63/mmc | (Hf) rt | (&alpha;Hf)
1233 | Hafnium-Tungsten | 19.26 | 0.0317 | W | cI2 | Im-3m | (W) | (W)
1234 | Hafnium-Tungsten | 12.44 | 0.0476 | Hf | cI2 | Im-3m | (Hf) ht | (&beta;Hf)
1235 | Hafnium-Tungsten | 16.59 | 0.43742 | HfW2 | cF24 | Fd-3m | HfW2 | HfW2
1236 | Hafnium-Yttrium | 13.24 | 0.0448 | Hf | hP2 | P63/mmc | (Hf) rt | (&alpha;Hf)
1237 | Hafnium-Yttrium | 4.47 | 0.066 | Y | hP2 | P63/mmc | (Y) rt | (&alpha;Y)
1238 | Hafnium-Yttrium | 4.47 | 0.066 | Y | hP2 | P63/mmc | (Y) rt | (&alpha;Y)
1239 | Hafnium-Yttrium | 12.44 | 0.0476 | Hf | cI2 | Im-3m | (Hf) ht | (&beta;Hf)
1241 | Iron-Gadolinium | 7.89 | 0.0235 | Fe | cI2 | Im-3m | (Y) ht | (&beta;Y)
1242 | Iron-Gadolinium | 7.89 | 0.0662 | Gd | hP2 | P63/mmc | (Gd) rt | (Gd)
1243 | Iron-Gadolinium | 7.89 | 0.0662 | Gd | hP2 | P63/mmc | (Gd) rt | (Gd)
1244 | Iron-Gadolinium | 7.64 | 0.04854 | Fe | cF4 | Fm-3m | (Fe) ht | (Fe)
1245 | Iron-Gadolinium | 7.79 | 0.06707 | Gd | cI2 | Im-3m | (Gd) ht | (Gd)
1246 | Iron-Gadolinium | 8.02 | 0.78496 | Gd2Fe17 | hR57 | R-3m | Gd2Fe17 rhom | Fe17Gd2
1247 | Iron-Gadolinium | 8.05 | 0.52166 | Gd2Fe17 | hP38 | P63/mmc | Gd2Fe17 hex | Fe17Gd2
1248 | Iron-Gadolinium | 8.38 | 1.76586 | Gd6Fe23 | cF116 | Fm-3m | Gd6Fe23 | Fe23Gd6
1249 | Iron-Gadolinium | 8.59 | 0.56506 | GdFe3 | hR36 | R-3m | GdFe3 | Fe3Gd
1250 | Iron-Gadolinium | 8.75 | 0.40852 | GdFe2 | cF24 | Fd-3m | GdFe2 rt | Fe2Gd
1251 | Iron-Gallium | 7.92 | 0.0245 | Fe0.816Ga0.184 | cI2 | Im-3m | (Fe) rt | (&alpha;Fe)
1252 | Iron-Gallium | 5.91 | 0.15676 | Ga | oS8 | Cmce | (Ga) | (Ga)
1253 | Iron-Gallium | 7.64 | 0.04854 | Fe | cF4 | Fm-3m | (Fe) ht | (&gamma;Fe)
1254 | Iron-Gallium | 7.71 | 0.05112 | Fe0.75Ga0.25 | cF4 | Fm-3m | Fe0.75Ga0.25 ht | &alpha;&#8217;&#8217;
1255 | Iron-Gallium | 7.89 | 0.09993 | Fe3Ga | hP8 | P63/mmc | Fe3Ga Ga+ ht | &alpha;&#8217;
1256 | Iron-Gallium | 8.05 | 0.19582 | Fe3Ga | cF16 | Fm-3m | Fe3Ga ht1 | &beta;Fe3Ga
1257 | Iron-Gallium | 7.91 | 0.0498 | Fe3Ga | cP4 | Pm-3m | Fe2.8Ga1.2 rt | &alpha;Fe3Ga
1258 | Iron-Gallium | 7.77 | 0.58424 | Fe6Ga5 | mS44 | C12/m1 | Fe6Ga5 rt | &alpha;Fe6Ga5
1259 | Iron-Gallium | 7.63 | 0.58292 | Fe3Ga4 | mS42 | C12/m1 | Fe3Ga4 | Fe3Ga4
1260 | Iron-Gallium | 6.85 | 0.2571 | FeGa3 | tP16 | P42/mnm | FeGa3 | FeGa3
1262 | Iron-Lead | 7.89 | 0.0235 | Fe | cI2 | Im-3m | (Fe) rt | Fe
1263 | Iron-Lead | 11.35 | 0.1213 | Pb | cF4 | Fm-3m | (Pb) | Pb
1264 | Iron-Magnesium | 7.89 | 0.0235 | Fe | cI2 | Im-3m | (Fe) rt | (&alpha;Fe)
1265 | Iron-Magnesium | 1.74 | 0.0465 | Mg | hP2 | P63/mmc | (Mg) | (Mg)
1266 | Iron-Magnesium | 7.64 | 0.04854 | Fe | cF4 | Fm-3m | (Fe) ht | (&gamma;Fe)
1267 | Iron-Manganese | 7.83 | 0.02365 | Mn0.05Fe0.95 | cI2 | Im-3m | (Fe) rt | Fe,bcc-A2
1268 | Iron-Manganese | 6.24 | 0.0292 | Mn | cI2 | Im-3m | (Mn) ht4 | Mn,bcc-A2
1269 | Iron-Manganese | 7.69 | 0.04783 | Mn0.5Fe0.5 | cF4 | Fm-3m | (Mn,Fe) ht | Fe,Mn,fcc-A1
1270 | Iron-Manganese | 7.68 | 0.69315 | Mn0.65Fe0.35 | cI58 | I-43m | (Mn) rt | Mn,bcc-A12
1271 | Iron-Manganese | 7.47 | 0.2457 | Mn0.67Fe0.33 | cP20 | P4132 | (Mn) ht1 | Mn,cub-A13
1272 | Iron-Mercury | 7.89 | 0.0235 | Fe | cI2 | Im-3m | (Fe) rt | (&alpha;Fe)
1273 | Iron-Niobium | 7.88 | 0.02358 | Nb0.002Fe0.998 | cI2 | Im-3m | (Fe) rt | &delta;Fe,&alpha;Fe
1274 | Iron-Niobium | 8.58 | 0.03595 | Nb | cI2 | Im-3m | (Nb) | (Nb)
1275 | Iron-Niobium | 7.64 | 0.04854 | Fe | cF4 | Fm-3m | (Fe) ht | &gamma;Fe
1276 | Iron-Niobium | 8.49 | 0.16017 | NbFe2 | hP12 | P63/mmc | NbFe2 | &epsilon;
1277 | Iron-Niobium | 8.54 | 0.56428 | Nb6.5Fe6.5 | hR39 | R-3m | Nb6.33Fe6.67 | &mu;
1278 | Iron-Palladium | 7.97 | 0.02392 | Fe0.97Pd0.03 | cI2 | Im-3m | Nb6.33Fe6.67 | &mu;
1279 | Iron-Palladium | 9.15 | 0.05303 | Fe0.66Pd0.34 | cF4 | Fm-3m | (Fe,Pd) | &gamma;-(Fe,Pd)
1280 | Iron-Palladium | 9.79 | 0.027525 | FePd | tP2 | P4/mmm | Fe0.96Pd1.04 rt | FePd
1281 | Iron-Palladium | 10.9 | 0.05716 | FePd3 | cP4 | Pm-3m | FePd3 rt | FePd3
1282 | Iron-Potassium | 7.89 | 0.0235 | Fe | cI2 | Im-3m | FePd3 rt | FePd3
1283 | Iron-Potassium | 0.86 | 0.1512 | K | cI2 | Im-3m | (K) | (K)
1284 | Iron-Potassium | 7.64 | 0.04854 | Fe | cF4 | Fm-3m | (Fe) ht | (&gamma;Fe)
1285 | Iron-Rhenium | 9.28 | 0.0242 | Re0.09Fe0.91 | cI2 | Im-3m | (Fe) ht | (&gamma;Fe)
1286 | Iron-Rhenium | 7.64 | 0.04854 | Fe | cF4 | Fm-3m | (Fe) ht | (&gamma;Fe)
1287 | Iron-Rhenium | 14.19 | 0.37908 | Re0.4Fe0.6 | tP30 | P42/mnm | Re0.4Fe0.6 | Fe3Re2
1289 | Iron-Rhodium | 8.18 | 0.02421 | Fe0.92Rh0.08 | cI2 | Im-3m | Re0.2Fe0.8 ht | &eta;
1290 | Iron-Rhodium | 10.09 | 0.05227 | Fe0.5Rh0.5 | cF4 | Fm-3m | (Fe,Rh) | &gamma;-Fe,Rh
1291 | Iron-Rhodium | 9.95 | 0.0265 | FeRh | cP2 | Pm-3m | FeRh rt | &alpha;&#8217;,&alpha;&#8217;&#8217;-FeRh
1292 | Iron-Ruthenium | 8.22 | 0.0244 | Fe0.9Ru0.1 | cI2 | Im-3m | FeRh rt | &alpha;&#8217;,&alpha;&#8217;&#8217;-FeRh
1293 | Iron-Ruthenium | 7.64 | 0.04854 | Fe | cF4 | Fm-3m | (Fe) ht | (&gamma;Fe)
1294 | Iron-Ruthenium | 10.38 | 0.0251 | Fe0.5Ru0.5 | hP2 | P63/mmc | (Ru) | (Ru),&epsilon;
1295 | Iron-Samarium | 7.89 | 0.0235 | Fe | cI2 | Im-3m | (Ru) | (Ru),&epsilon;
1296 | Iron-Samarium | 7.54 | 0.29807 | Sm | hR9 | R-3m | (Sm) rt | (&alpha;Sm)
1297 | Iron-Samarium | 7.64 | 0.04854 | Fe | cF4 | Fm-3m | (Fe) ht | (&gamma;Fe)
1298 | Iron-Samarium | 7.39 | 0.0676 | Sm | hP2 | P63/mmc | (Sm) ht1 | (&beta;Sm)
1299 | Iron-Samarium | 7.89 | 0.7894 | Sm2Fe17 | hR57 | R-3m | Sm2Fe17 rt | Fe17Sm2
1300 | Iron-Samarium | 8.25 | 0.57604 | SmFe3 | hR36 | R-3m | SmFe3 | Fe3Sm
1301 | Iron-Samarium | 8.45 | 0.41183 | SmFe2 | cF24 | Fd-3m | SmFe2 | Fe2Sm
1303 | Iron-Silicon | 7.89 | 0.0235 | Fe | cI2 | Im-3m | (Fe) rt | A2
1304 | Iron-Silicon | 2.33 | 0.1602 | Si | cF8 | Fd-3m | (Si) | (Si)
1305 | Iron-Silicon | 7.64 | 0.04854 | Fe | cF4 | Fm-3m | (Fe) ht | FCC
1306 | Iron-Silicon | 7.44 | 0.0232 | Fe1.72Si0.28 | cP2 | Pm-3m | Fe1.72Si0.28 ht | B2
1307 | Iron-Silicon | 6.42 | 0.0723 | Fe2Si | hP6 | P-3m1 | Fe2Si ht | Fe2Si
1308 | Iron-Silicon | 6.47 | 0.18669 | Fe5Si3 | hP16 | P63/mcm | Fe5Si3 ht | Fe5Si3
1309 | Iron-Silicon | 6.14 | 0.0908 | FeSi | cP8 | P213 | FeSi | FeSi
1310 | Iron-Silicon | 4.94 | 0.6019 | FeSi2 | oS48 | Cmce | FeSi2 rt | FeSi2(l)
1311 | Iron-Silicon | 4.83 | 0.03694 | Fe0.92Si2 | tP3 | P4/mmm | Fe0.92Si2 ht | FeSi2(h)
1312 | Iron-Tantalum | 8.24 | 0.02376 | Ta0.025Fe0.975 | cI2 | Im-3m | (Fe) rt | &delta;,&alpha;
1313 | Iron-Tantalum | 16.68 | 0.036 | Ta | cI2 | Im-3m | (Ta) | &beta;
1314 | Iron-Tantalum | 7.64 | 0.04854 | Fe | cF4 | Fm-3m | (Fe) ht | &gamma;
1315 | Iron-Tantalum | 12.21 | 0.15916 | TaFe2 | hP12 | P63/mmc | TaFe2 | &lambda;
1316 | Iron-Tantalum | 13.55 | 0.56578 | Ta6.5Fe6.5 | hR39 | R-3m | Ta7Fe6 | &mu;
1317 | Iron-Tin | 8.12 | 0.0249 | Fe0.92Sn0.08 | cI2 | Im-3m | (Fe) rt | BCC_A2
1318 | Iron-Tin | 7.64 | 0.04854 | Fe | cF4 | Fm-3m | (Fe) ht | FCC_A1
1319 | Iron-Tin | 7.29 | 0.1081 | Sn | tI4 | I41/amd | (Sn) rt | &beta;-Sn
1320 | Iron-Tin | 8.69 | 0.0812 | Fe1.68Sn | hP6 | P63/mmc | Fe1.67Sn ht | FE5SN3
1321 | Iron-Tin | 8.22 | 0.49081 | Fe3Sn2 | hR30 | R-3m | Fe3Sn2 ht | FE3SN2
1322 | Iron-Tin | 7.99 | 0.10888 | FeSn | hP6 | P6/mmm | FeSn | FESN
1323 | Iron-Tin | 8.55 | 0.22769 | FeSn2 | tI12 | I4/mcm | FeSn2 | FESN2
1324 | Iron-Titanium | 7.71 | 0.0238 | Ti0.08Fe0.92 | cI2 | Im-3m | (Fe) rt | &alpha;
1325 | Iron-Titanium | 4.52 | 0.0352 | Ti | hP2 | P63/mmc | (Ti) rt | &alpha;-Ti
1326 | Iron-Titanium | 7.64 | 0.04854 | Fe | cF4 | Fm-3m | (Fe) ht | &gamma;
1327 | Iron-Titanium | 6.8 | 0.15592 | TiFe2 | hP12 | P63/mmc | TiFe2 | Fe2Ti
1328 | Iron-Titanium | 6.52 | 0.02643 | TiFe | cP2 | Pm-3m | TiFe | FeTi
1329 | Iron-Titanium | 5.35 | 0.03096 | Ti0.75Fe0.25 | cI2 | Im-3m | (Ti) ht | &alpha;
1330 | Iron-Tungsten | 8.45 | 0.024 | W0.04Fe0.96 | cI2 | Im-3m | (Ti) ht | &alpha;
1331 | Iron-Tungsten | 19.26 | 0.0317 | W | cI2 | Im-3m | (Ti) ht | &alpha;
1332 | Iron-Tungsten | 7.64 | 0.04854 | Fe | cF4 | Fm-3m | (Ti) ht | &alpha;
1333 | Iron-Tungsten | 13.25 | 0.14814 | WFe2 | hP12 | P63/mmc | (Ti) ht | &alpha;
1334 | Iron-Tungsten | 14.8 | 0.50297 | W6Fe7 | hR39 | R-3m | (Ti) ht | &alpha;
1336 | Lead-Rhodium | 11.35 | 0.1213 | Pb | cF4 | Fm-3m | (Pb) | (Pb)
1337 | Lead-Rhodium | 12.42 | 0.055 | Rh | cF4 | Fm-3m | (Rh) | (Rh)
1338 | Lead-Rhodium | 13.23 | 0.25973 | RhPb2 | tI12 | I4/mcm | RhPb2 | Pb2Rh
1339 | Lead-Rhodium | 12.91 | 1.48976 | Rh4Pb5 | oF72 | Fmmm | Rh4Pb5 | Pb5Rh4
1340 | Lead-Rhodium | 12.5 | 0.12363 | RhPb | hP6 | P6/mmm | RhPb | PbRh
1341 | Lead-Rhodium | 13.11 | 0.09156 | Rh1.5Pb | hP6 | P63/mmc | Rh1.5Pb | Pb2Rh3
1343 | Lead-Samarium | 11.35 | 0.1213 | Pb | cF4 | Fm-3m | (Pb) | (Pb)
1344 | Lead-Samarium | 7.54 | 0.29807 | Sm | hR9 | R-3m | (Sm) rt | (&alpha;Sm)
1345 | Lead-Samarium | 7.39 | 0.0676 | Sm | hP2 | P63/mmc | (Sm) ht1 | (&beta;Sm)
1346 | Lead-Samarium | 11.34 | 0.113 | SmPb3 | cP4 | Pm-3m | SmPb3 | Pb3Sm
1347 | Lead-Samarium | 9.65 | 1.08795 | Sm5Pb4 | oP36 | Pnma | Sm5Pb4 | Pb4Sm5
1348 | Lead-Samarium | 9.38 | 0.48622 | Sm5Pb3 | hP16 | P63/mcm | Sm5Pb3 | Pb3Sm5
1353 | Lead-Scandium | 11.35 | 0.1213 | Pb | cF4 | Fm-3m | (Pb) | (Pb)
1354 | Lead-Scandium | 3.02 | 0.0494 | Sc | hP2 | P63/mmc | (Sc) rt | (&alpha;Sc)
1355 | Lead-Scandium | 2.82 | 0.053 | Sc | cI2 | Im-3m | (Sc) ht | (&beta;Sc)
1356 | Lead-Scandium | 8.2 | 1.0583 | Sc6Pb5 | oI44 | Ibam | Sc6Pb5 | Pb5Sc6
1357 | Lead-Scandium | 7.34 | 0.3831 | Sc5Pb3 | hP16 | P63/mcm | Sc5Pb3 | Pb3Sc5
1358 | Lead-Silicon | 11.35 | 0.1213 | Pb | cF4 | Fm-3m | (Pb) | (Pb)
1359 | Lead-Silicon | 2.33 | 0.1602 | Si | cF8 | Fd-3m | (Si) | (Si)
1360 | Lead-Tellurium | 11.35 | 0.1213 | Pb | cF4 | Fm-3m | (Pb) | FCC_A1
1361 | Lead-Tellurium | 6.24 | 0.1018 | Te | hP3 | P3121 | (Te) | Hexagonal_A8
1362 | Lead-Tellurium | 8.24 | 0.26984 | PbTe | cF8 | Fm-3m | PbTe | PbTe
1363 | Lead-Tungsten | 11.35 | 0.1213 | Pb | cF4 | Fm-3m | (Pb) | Pb
1364 | Lead-Tungsten | 19.26 | 0.0317 | W | cI2 | Im-3m | (W) | W
1365 | Lead-Ytterbium | 11.35 | 0.1213 | Pb | cF4 | Fm-3m | (Pb) | (Pb)
1366 | Lead-Ytterbium | 6.97 | 0.165 | Yb | cF4 | Fm-3m | (Yb) rt | (&alpha;Yb)
1367 | Lead-Ytterbium | 6.57 | 0.0875 | Yb | cI2 | Im-3m | (Yb) ht | (&beta;Yb)
1368 | Lead-Ytterbium | 11.46 | 0.11515 | YbPb3 | cP4 | Pm-3m | YbPb3 | Pb3Yb
1369 | Lead-Ytterbium | 10.97 | 0.05754 | YbPb | tP2 | P4/mmm | YbPb rt | &alpha;PbYb
1370 | Lead-Ytterbium | 10.39 | 0.06074 | Yb0.5Pb0.5 | cI2 | Im-3m | Yb0.5Pb0.5 ht | &beta;PbYb
1371 | Lead-Ytterbium | 9.46 | 0.52179 | Yb5Pb3 | hP16 | P63/mcm | Yb5Pb3 | Pb3Yb5
1372 | Lead-Ytterbium | 9.85 | 0.3731 | Yb2Pb | oP12 | Pnma | Yb2Pb | PbYb2
1373 | Lead-Yttrium | 11.35 | 0.1213 | Pb | cF4 | Fm-3m | (Pb) | (Pb)
1374 | Lead-Yttrium | 4.47 | 0.066 | Y | hP2 | P63/mmc | (Y) rt | (&alpha;Y)
1375 | Lead-Yttrium | 4.47 | 0.066 | Y | hP2 | P63/mmc | (Y) rt | (&alpha;Y)
1376 | Lead-Yttrium | 10.58 | 0.11156 | YPb3 | cP4 | Pm-3m | YPb3 | YPb3
1377 | Lead-Yttrium | 10.03 | 0.3333 | YPb2 | oS12 | Cmcm | YPb2 | YPb2
1378 | Lead-Yttrium | 8.5 | 0.99477 | Y5Pb4 | oP36 | Pnma | Y5Pb4 | Y5Pb4
1379 | Lead-Yttrium | 7.68 | 0.46097 | Y5Pb3 | hP16 | P63/mcm | Y5Pb3 | Y5Pb3
1381 | Lithium-Magnesium | 0.67 | 0.0429 | Li0.9Mg0.1 | cI2 | Im-3m | (Li) rt | (Li)
1382 | Lithium-Magnesium | 1.41 | 0.0459 | Li0.28Mg0.72 | hP2 | P63/mmc | (Mg) | (Mg)
1383 | Lithium-Neodymium | 0.53 | 0.0433 | Li | cI2 | Im-3m | (Li) rt | (Li)
1384 | Lithium-Neodymium | 7.01 | 0.1367 | Nd | hP4 | P63/mmc | (Nd) rt | (&alpha;Nd)
1385 | Lithium-Neodymium | 6.8 | 0.0704 | Nd | cI2 | Im-3m | (Nd) ht | (&beta;Nd)
1386 | Lithium-Nickel | 0.53 | 0.0433 | Li | cI2 | Im-3m | (Li) rt | (&beta;Li)
1387 | Lithium-Nickel | 8.91 | 0.0438 | Ni | cF4 | Fm-3m | (Ni) | (Ni)
1388 | Lithium-Niobium | 0.53 | 0.0433 | Li | cI2 | Im-3m | (Li) rt | (Li)
1389 | Lithium-Niobium | 8.58 | 0.03595 | Nb | cI2 | Im-3m | (Nb) | (Nb)
1390 | Lithium-Rhodium | 0.53 | 0.0433 | Li | cI2 | Im-3m | (Li) rt | (&beta;Li)
1391 | Lithium-Rhodium | 12.42 | 0.055 | Rh | cF4 | Fm-3m | (Rh) | (Rh)
1392 | Lithium-Rhodium | 6.89 | 0.02649 | LiRh | hP2 | P-6m2 | LiRh | LiRh
1393 | Lithium-Rhodium | 9.84 | 0.10651 | LiRh3 | oI8 | Imm2 | LiRh3 | LiRh3
1394 | Lithium-Silicon | 0.53 | 0.0433 | Li | cI2 | Im-3m | (Li) rt | (Li)
1395 | Lithium-Silicon | 2.33 | 0.1602 | Si | cF8 | Fd-3m | (Li) rt | (Li)
1396 | Lithium-Silicon | 1.16 | 6.5763 | Li17Si4 | cF420 | F-43m | Li17Si4 | Li21Si5
1397 | Lithium-Silicon | 1.25 | 0.53837 | Li13Si4 | oP34 | Pbam | Li13Si4 | Li13Si4
1398 | Lithium-Silicon | 1.43 | 0.3089 | Li4.7Si2 | hR21 | R-3m | Li4.7Si2 | Li7Si3
1399 | Lithium-Silicon | 1.53 | 2.4339 | Li12Si7 | oP152 | Pnma | Li12Si7 | Li12Si7
1400 | Lithium-Tellurium | 0.53 | 0.0433 | Li | cI2 | Im-3m | (Li) rt | (&beta;Li)
1401 | Lithium-Tellurium | 6.24 | 0.1018 | Te | hP3 | P3121 | (Te) | (&alpha;Te)
1402 | Lithium-Tellurium | 3.42 | 0.27513 | Li2Te | cF12 | Fm-3m | Li2Te | Li2Te
1403 | Lithium-Tellurium | 5.53 | 1.40412 | LiTe3 | hP48 | P-3c1 | LiTe3 | LiTe3
1404 | Lithium-Tin | 0.53 | 0.0433 | Li | cI2 | Im-3m | (Li) rt | bcc
1405 | Lithium-Tin | 5.77 | 0.2733 | Sn | cF8 | Fd-3m | (Sn) lt | diamond
1406 | Lithium-Tin | 0.55 | 0.1896 | Li | hR9 | R-3m | (Li) lt | hcp
1407 | Lithium-Tin | 7.29 | 0.1081 | Sn | tI4 | I41/amd | (Sn) rt | bct
1408 | Lithium-Tin | 2.58 | 7.6346 | Li17Sn4 | cF420 | F-43m | Li17Sn4 | Li22Sn5
1409 | Lithium-Tin | 2.96 | 0.64239 | Li7Sn2 | oS36 | Cmmm | Li7Sn2 | Li7Sn2
1410 | Lithium-Tin | 3.47 | 0.32751 | Li13Sn5 | hP18 | P-3m1 | Li13Sn5 rt | Li13Sn5
1411 | Lithium-Tin | 3.51 | 0.38584 | Li5Sn2 | hR21 | R-3m | Li5Sn2 | Li5Sn2
1412 | Lithium-Tin | 3.66 | 0.36711 | Li7Sn3 | mP20 | P121/m1 | Li7Sn3 | Li7Sn3
1413 | Lithium-Tin | 5.08 | 0.1232 | LiSn | mP6 | P12/m1 | LiSn mon | LiSn
1414 | Lithium-Tin | 6.11 | 0.32986 | Li2Sn5 | tP14 | P4/mbm | Li2Sn5 | Li2Sn5
1416 | Lithium-Zinc | 0.53 | 0.0433 | Li | cI2 | Im-3m | (Li) rt | bcc
1417 | Lithium-Zinc | 0.55 | 0.1896 | Li | hR9 | R-3m | (Li) lt | hcp
1418 | Lithium-Zinc | 3.97 | 0.24227 | LiZn | cF16 | Fd-3m | LiZn rt | LiZn
1419 | Lithium-Zinc | 7.07 | 0.03044 | Li0.01Zn0.99 | hP2 | P63/mmc | (Zn) | hcp
1420 | Lithium-Zinc | 6.13 | 0.0291 | Li0.2Zn0.8 | hP2 | P63/mmc | Li0.2Zn0.8 ht | &beta;LiZn4
1421 | Lithium-Zinc | 4.71 | 0.1313 | Li3.7Zn5.3 | hP9 | P-3m1 | Li3.7Zn5.3 ht | &beta;Li2Zn3
1422 | Lithium-Zinc | 4.71 | 0.3101 | Li2.814Zn4.186 | hR21 | R-3m | Li2.8Zn4.2 rt | &alpha;Li2Zn3
1427 | Magnesium-Manganese | 1.8 | 0.04611 | Mg0.977Mn0.023 | hP2 | P63/mmc | (Mg) | (Mg)
1428 | Magnesium-Manganese | 7.48 | 0.7076 | Mn | cI58 | I-43m | (Mn) rt | &alpha;Mn
1429 | Magnesium-Manganese | 7.25 | 0.2518 | Mn | cP20 | P4132 | (Mn) ht1 | &beta;Mn
1430 | Magnesium-Manganese | 6.24 | 0.0292 | Mn | cI2 | Im-3m | (Mn) ht4 | &delta;Mn
1432 | Magnesium-Nickel | 1.74 | 0.0465 | Mg | hP2 | P63/mmc | (Mg) | hcp-A3
1433 | Magnesium-Nickel | 8.91 | 0.0438 | Ni | cF4 | Fm-3m | (Ni) | fcc
1434 | Magnesium-Nickel | 3.44 | 0.31141 | Mg2Ni | hP18 | P6222 | Mg2Ni | NiMg2
1435 | Magnesium-Nickel | 5.9 | 0.31895 | MgNi2 | hP24 | P63/mmc | MgNi2 | Ni2Mg
1436 | Magnesium-Niobium | 1.74 | 0.0465 | Mg | hP2 | P63/mmc | (Mg) | (Mg)
1437 | Magnesium-Niobium | 8.58 | 0.03595 | Nb | cI2 | Im-3m | (Nb) | (Nb)
1438 | Magnesium-Palladium | 1.74 | 0.0465 | Mg | hP2 | P63/mmc | (Mg) | (Mg)
1439 | Magnesium-Palladium | 2.9 | 8.1303 | Mg85Pd14 | cF396 | F-43m | Mg85Pd14 | Mg85Pd14
1440 | Magnesium-Palladium | 3.84 | 0.4653 | Mg3Pd | hP24 | P63cm | Mg3Pd | Mg3Pd
1441 | Magnesium-Palladium | 4.18 | 0.5316 | Mg5Pd2 | hP28 | P63/mmc | Mg5Pd2 rt | Mg5Pd2
1442 | Magnesium-Palladium | 7.58 | 0.0317 | Mg0.83Pd1.17 | cP2 | Pm-3m | MgPd rt | MgPd
1443 | Magnesium-Palladium | 7.35 | 0.0314 | Mg0.9Pd1.1 | tP2 | P4/mmm | Mg0.9Pd1.1 | Mg0.9Pd1.1
1444 | Magnesium-Palladium | 9.47 | 0.06024 | Mg0.25Pd0.75 | cF4 | Fm-3m | (Pd) | (Pd)
1446 | Magnesium-Samarium | 1.74 | 0.0465 | Mg | hP2 | P63/mmc | (Mg) | hcp
1447 | Magnesium-Samarium | 2.56 | 2.26925 | Mg41Sm5 | tI92 | I4/m | Mg41Sm5 | Mg41Sm5
1448 | Magnesium-Samarium | 2.87 | 11.32998 | Mg45Sm9 | cF448 | F-43m | Mg47Sm9 | Mg5Sm
1449 | Magnesium-Samarium | 3.71 | 0.40048 | Mg3Sm | cF16 | Fm-3m | Mg3Sm | Mg3Sm
1450 | Magnesium-Samarium | 4.1 | 0.64475 | Mg2Sm | cF24 | Fd-3m | Mg2Sm | Mg2Sm
1451 | Magnesium-Samarium | 5.09 | 0.05698 | MgSm | cP2 | Pm-3m | MgSm | MgSm
1452 | Magnesium-Samarium | 7.46 | 0.29635 | Mg0.02Sm0.98 | hR9 | R-3m | (Sm) rt | rhomb
1453 | Magnesium-Samarium | 7.09 | 0.0657 | Mg0.08Sm0.92 | hP2 | P63/mmc | (Sm) ht1 | hcp
1455 | Magnesium-Tin | 1.92 | 0.04644 | Mg0.974Sn0.026 | hP2 | P63/mmc | (Mg) | (Mg)hcp
1456 | Magnesium-Tin | 5.77 | 0.2733 | Sn | cF8 | Fd-3m | (Sn) lt | (Sn)dia
1457 | Magnesium-Tin | 7.29 | 0.1081 | Sn | tI4 | I41/amd | (Sn) rt | (Sn)bct
1458 | Magnesium-Tin | 3.6 | 0.3088 | Mg2Sn | cF12 | Fm-3m | Mg2Sn | Mg2Sn
1459 | Manganese-Lead | 7.48 | 0.7076 | Mn | cI58 | I-43m | (Mn) rt | Mn
1460 | Manganese-Lead | 11.35 | 0.1213 | Pb | cF4 | Fm-3m | (Pb) | Pb
1461 | Manganese-Neodymium | 7.48 | 0.7076 | Mn | cI58 | I-43m | (Mn) rt | (&alpha;Mn)
1462 | Manganese-Neodymium | 7.01 | 0.1367 | Nd | hP4 | P63/mmc | (Nd) rt | (&alpha;Nd)
1463 | Manganese-Neodymium | 7.25 | 0.2518 | Mn | cP20 | P4132 | (Mn) ht1 | (&beta;Mn)
1464 | Manganese-Neodymium | 6.8 | 0.0704 | Nd | cI2 | Im-3m | (Nd) ht | (&beta;Nd)
1465 | Manganese-Neodymium | 6.24 | 0.0292 | Mn | cI2 | Im-3m | (Mn) ht4 | (&delta;Mn)
1466 | Manganese-Neodymium | 6.93 | 2.03969 | Nd6Mn23 | cF116 | Fm-3m | Nd6Mn23 ht | Nd6Mn23
1467 | Manganese-Neodymium | 6.94 | 0.2433 | NdMn2 | hP12 | P63/mmc | NdMn2 ht | NdMn2
1469 | Manganese-Nickel | 7.18 | 0.2565 | Mn0.87Ni0.13 | cP20 | P4132 | (Mn) ht1 | cub
1470 | Manganese-Nickel | 7.48 | 0.7076 | Mn | cI58 | I-43m | (Mn) rt | cbcc
1471 | Manganese-Nickel | 8.32 | 0.04619 | Mn0.22Ni0.78 | cF4 | Fm-3m | (Mn,Ni) | fcc
1472 | Manganese-Nickel | 7.73 | 0.024403 | MnNi | tP2 | P4/mmm | MnNi ht1 | L10
1473 | Manganese-Nickel | 7.2 | 0.0262 | MnNi | cP2 | Pm-3m | MnNi ht2 | B2
1474 | Manganese-Nickel | 6.24 | 0.0292 | Mn | cI2 | Im-3m | (Mn) ht4 | bcc
1475 | Manganese-Nickel | 8.27 | 0.04638 | MnNi3 | cP4 | Pm-3m | MnNi3 rt | L12
1476 | Manganese-Palladium | 7.48 | 0.7076 | Mn | cI58 | I-43m | (Mn) rt | (&alpha;Mn)
1477 | Manganese-Palladium | 7.25 | 0.2518 | Mn | cP20 | P4132 | (Mn) ht1 | (&beta;Mn)
1478 | Manganese-Palladium | 6.24 | 0.0292 | Mn | cI2 | Im-3m | (Mn) ht4 | (&delta;Mn)
1479 | Manganese-Palladium | 9.02 | 0.0297 | MnPd | tP2 | P4/mmm | MnPd rt | &beta;1
1480 | Manganese-Palladium | 8.52 | 0.03143 | MnPd | cP2 | Pm-3m | MnPd ht | &beta;
1481 | Manganese-Palladium | 9.74 | 0.23761 | Mn3Pd5 | oS16 | Cmmm | Mn3Pd5 rt | &beta;2
1484 | Manganese-Palladium | 10.46 | 0.0594 | Mn0.25Pd0.75 | cF4 | Fm-3m | (Pd) | (Pd)
1485 | Manganese-Platinum | 7.48 | 0.7076 | Mn | cI58 | I-43m | (Mn) rt | (&alpha;Mn)
1486 | Manganese-Platinum | 7.25 | 0.2518 | Mn | cP20 | P4132 | (Mn) ht1 | (&beta;Mn)
1487 | Manganese-Platinum | 6.24 | 0.0292 | Mn | cI2 | Im-3m | (Mn) ht4 | (&delta;Mn)
1488 | Manganese-Platinum | 10.61 | 0.05631 | Mn3Pt | cP4 | Pm-3m | Mn3Pt rt | &gamma;^/^
1489 | Manganese-Platinum | 14.14 | 0.029367 | MnPt | tP2 | P4/mmm | MnPt rt | &beta;1
1490 | Manganese-Platinum | 14.33 | 0.058 | Mn0.5Pt0.5 | cF4 | Fm-3m | Mn0.5Pt0.5 ht | &beta;
1491 | Manganese-Platinum | 18.02 | 0.059 | MnPt3 | cP4 | Pm-3m | MnPt3 rt | MnPt3
1492 | Manganese-Platinum | 17.81 | 0.05968 | Mn0.25Pt0.75 | cF4 | Fm-3m | (Pt) | (Pt)
1495 | Manganese-Rhenium | 8.3 | 0.71404 | Mn0.95Re0.05 | cI58 | I-43m | (Mn) rt | (&alpha;Mn)
1496 | Manganese-Rhenium | 7.25 | 0.2518 | Mn | cP20 | P4132 | (Mn) ht1 | (&beta;Mn)
1497 | Manganese-Rhenium | 6.24 | 0.0292 | Mn | cI2 | Im-3m | (Mn) ht4 | (&delta;Mn)
1498 | Manganese-Rhenium | 13.97 | 0.40653 | Mn0.55Re0.45 | tP30 | P42/mnm | Mn0.55Re0.45 tet | &sigma;(Mn7Re8)
1499 | Manganese-Rhenium | 14.17 | 0.02919 | Mn0.47Re0.53 | hP2 | P63/mmc | (Re) | (Re)
1501 | Manganese-Rhodium | 7.48 | 0.7076 | Mn | cI58 | I-43m | (Mn) rt | (&alpha;Mn)
1502 | Manganese-Rhodium | 7.25 | 0.2518 | Mn | cP20 | P4132 | (Mn) ht1 | (&beta;Mn)
1503 | Manganese-Rhodium | 6.24 | 0.0292 | Mn | cI2 | Im-3m | (Mn) ht4 | (&delta;Mn)
1504 | Manganese-Rhodium | 8.02 | 0.05544 | Mn3Rh | cP4 | Pm-3m | Mn3Rh rt | &gamma;&#8217;(Mn3Rh)
1505 | Manganese-Rhodium | 9.29 | 0.02821 | MnRh | cP2 | Pm-3m | MnRh rt | &beta;(MnRh)
1506 | Manganese-Rhodium | 10.47 | 0.05618 | Mn0.3Rh0.7 | cF4 | Fm-3m | (Rh) | (Rh)
1508 | Manganese-Ruthenium | 7.48 | 0.7076 | Mn | cI58 | I-43m | (Mn) rt | (&alpha;Mn)
1509 | Manganese-Ruthenium | 7.25 | 0.2518 | Mn | cP20 | P4132 | (Mn) ht1 | (&beta;Mn)
1510 | Manganese-Ruthenium | 6.24 | 0.0292 | Mn | cI2 | Im-3m | (Mn) ht4 | (&delta;Mn)
1511 | Manganese-Ruthenium | 9.86 | 0.02626 | Mn0.5Ru0.5 | hP2 | P63/mmc | (Ru) | (Ru)
1513 | Manganese-Samarium | 7.48 | 0.7076 | Mn | cI58 | I-43m | (Mn) rt | (&alpha;Mn)
1514 | Manganese-Samarium | 7.54 | 0.29807 | Sm | hR9 | R-3m | (Sm) rt | (&alpha;Sm)
1515 | Manganese-Samarium | 7.25 | 0.2518 | Mn | cP20 | P4132 | (Mn) ht1 | (&beta;Mn)
1516 | Manganese-Samarium | 7.39 | 0.0676 | Sm | hP2 | P63/mmc | (Sm) ht1 | (&beta;Sm)
1517 | Manganese-Samarium | 6.24 | 0.0292 | Mn | cI2 | Im-3m | (Mn) ht4 | (&delta;Mn)
1518 | Manganese-Samarium | 7.24 | 1.98612 | Sm6Mn23 | cF116 | Fm-3m | Sm6Mn23 | Mn23Sm6
1519 | Manganese-Samarium | 7.4 | 0.23374 | SmMn2 | hP12 | P63/mmc | SmMn2 rt | Mn2Sm
1522 | Manganese-Silicon | 7.48 | 0.7076 | Mn | cI58 | I-43m | (Mn) rt | CBCC
1523 | Manganese-Silicon | 2.33 | 0.1602 | Si | cF8 | Fd-3m | (Si) | Si(Dia)
1524 | Manganese-Silicon | 7.34 | 0.2485 | MnSix | cP20 | P4132 | (Mn) ht1 | CUB
1525 | Manganese-Silicon | 6.24 | 0.0292 | Mn | cI2 | Im-3m | (Mn) ht4 | BCC
1526 | Manganese-Silicon | 6.76 | 0.48993 | Mn11.15Si1.85 | hR39 | R-3m | Mn11.15Si1.85 rt | Mn6Si(R)
1527 | Manganese-Silicon | 6.8 | 2.265177 | Mn25.18Si5.82 | oI186 | Immm | Mn25.2Si5.8 | Mn9Si2(&nu;)
1528 | Manganese-Silicon | 6.85 | 0.18717 | Mn3Si | cF16 | Fm-3m | Mn3Si ht | &beta;Mn3Si
1529 | Manganese-Silicon | 5.99 | 0.1991 | Mn5Si3 | hP16 | P63/mcm | Mn5Si3 rt | Mn5Si3
1530 | Manganese-Silicon | 5.83 | 0.09456 | MnSi | cP8 | P213 | MnSi rt | MnSi
1531 | Manganese-Silicon | 5.15 | 1.46867 | Mn11Si19 | tP120 | P-4n2 | Mn11Si19 | Mn11Si19
1534 | Manganese-Strontium | 7.48 | 0.7076 | Mn | cI58 | I-43m | (Mn) rt | Mn
1535 | Manganese-Strontium | 2.55 | 0.1141 | Sr | cI2 | Im-3m | (Sr) ht | Sr
1536 | Manganese-Tantalum | 7.48 | 0.7076 | Mn | cI58 | I-43m | (Mn) rt | K (&alpha;Mn)
1537 | Manganese-Tantalum | 16.68 | 0.036 | Ta | cI2 | Im-3m | (Ta) | bcc, B
1538 | Manganese-Tantalum | 7.25 | 0.2518 | Mn | cP20 | P4132 | (Mn) ht1 | P (&beta;Mn)
1539 | Manganese-Tantalum | 6.24 | 0.0292 | Mn | cI2 | Im-3m | (Mn) ht4 | B, bcc
1540 | Manganese-Tantalum | 11.87 | 0.16274 | TaMn2 | hP12 | P63/mmc | TaMn2 | Ta0.333Mn0.667
1543 | Manganese-Terbium | 7.48 | 0.7076 | Mn | cI58 | I-43m | (Mn) rt | (&alpha;Mn)
1544 | Manganese-Terbium | 8.23 | 0.06413 | Tb | hP2 | P63/mmc | (Tb) rt | (&alpha;Tb)
1545 | Manganese-Terbium | 7.25 | 0.2518 | Mn | cP20 | P4132 | (Mn) ht1 | (&beta;Mn)
1546 | Manganese-Terbium | 8.12 | 0.06496 | Tb | cI2 | Im-3m | (Tb) ht | (&beta;Tb)
1547 | Manganese-Terbium | 6.24 | 0.0292 | Mn | cI2 | Im-3m | (Mn) ht4 | (&delta;Mn)
1548 | Manganese-Terbium | 7.86 | 0.3459 | TbMn12 | tI26 | I4/mmm | TbMn12 | Mn12Tb
1549 | Manganese-Terbium | 7.64 | 1.92839 | Tb6Mn23 | cF116 | Fm-3m | Tb6Mn23 | Mn23Tb6
1550 | Manganese-Terbium | 8 | 0.44647 | TbMn2 | cF24 | Fd-3m | TbMn2 rt | Mn2Tb
1552 | Manganese-Vanadium | 7.49 | 0.7002 | V0.117Mn0.883 | cI58 | I-43m | (Mn) rt | (Mn)
1553 | Manganese-Vanadium | 7.25 | 0.2518 | Mn | cP20 | P4132 | (Mn) ht1 | (Mn)
1554 | Manganese-Vanadium | 7.27 | 0.371 | V0.204Mn0.796 | tP30 | P42/mnm | V0.2Mn0.8 rt | &sigma;
1555 | Manganese-Vanadium | 7.06 | 0.0249 | V0.5Mn0.5 | cI2 | Im-3m | (V,Mn) | (V,Mn)
1556 | Manganese-Vanadium | 7.14 | 0.02464 | VMn | cP2 | Pm-3m | VMn rt | &delta;&#8217;
1558 | Manganese-Ytterbium | 7.72 | 0.71452 | Yb0.02Mn0.98 | cI58 | I-43m | (Mn) rt | (&alpha;Mn)
1559 | Manganese-Ytterbium | 6.97 | 0.165 | Yb | cF4 | Fm-3m | (Yb) rt | (&beta;Yb)
1560 | Manganese-Ytterbium | 7.25 | 0.2518 | Mn | cP20 | P4132 | (Mn) ht1 | (&beta;Mn)
1561 | Manganese-Ytterbium | 6.57 | 0.0875 | Yb | cI2 | Im-3m | (Yb) ht | (&gamma;Yb)
1562 | Manganese-Ytterbium | 6.24 | 0.0292 | Mn | cI2 | Im-3m | (Mn) ht4 | (&delta;Mn)
1564 | Manganese-Yttrium | 4.47 | 0.066 | Y | hP2 | P63/mmc | (Y) rt | &alpha;Y
1565 | Manganese-Yttrium | 4.47 | 0.066 | Y | hP2 | P63/mmc | (Y) rt | &alpha;Y
1566 | Manganese-Yttrium | 7.25 | 0.2518 | Mn | cP20 | P4132 | (Mn) ht1 | &beta;Mn
1567 | Manganese-Yttrium | 6.24 | 0.0292 | Mn | cI2 | Im-3m | (Mn) ht4 | &delta;Mn
1568 | Manganese-Yttrium | 7.06 | 0.35208 | YMn12 | tI26 | I4/mmm | YMn12 | Mn12Y
1569 | Manganese-Yttrium | 6.26 | 1.90704 | Y6Mn23 | cF116 | Fm-3m | Y6Mn23 | Mn23Y6
1570 | Manganese-Yttrium | 5.96 | 0.44322 | YMn2 | cF24 | Fd-3m | YMn2 rt | Mn2Y
1573 | Mercury-Lead | 14.4 | 0.06941 | Hg | hR3 | R-3m | (Hg) lt | (Hg)
1574 | Mercury-Lead | 12.2 | 0.05576 | Hg0.7Pb1.3 | tP2 | P4/mmm | Hg0.7Pb1.3 | Pb2Hg
1575 | Mercury-Lead | 11.92 | 0.11465 | Hg0.22Pb0.78 | cF4 | Fm-3m | (Pb) | (Pb)
1576 | Mercury-Molybdenum | 14.4 | 0.06941 | Hg | hR3 | R-3m | (Hg) lt | (Hg)
1577 | Mercury-Molybdenum | 10.22 | 0.03117 | Mo | cI2 | Im-3m | (Mo) | (Mo)
1578 | Mercury-Nickel | 8.91 | 0.0438 | Ni | cF4 | Fm-3m | (Ni) | (Ni)
1579 | Mercury-Nickel | 13.13 | 0.21773 | Hg4Ni | cI10 | Im-3m | Hg4Ni | Hg4Ni
1580 | Mercury-Nickel | 15.44 | 0.027884 | HgNi | tP2 | P4/mmm | HgNi rt | HgNi
1581 | Mercury-Palladium | 14.4 | 0.06941 | Hg | hR3 | R-3m | (Hg) lt | (Hg)
1582 | Mercury-Palladium | 14.88 | 0.27142 | Hg5Pd2 | tP14 | P4/mbm | Hg5Pd2 | Hg5Pd2
1583 | Mercury-Palladium | 15.04 | 0.033896 | HgPd | tP2 | P4/mmm | HgPd | HgPd
1584 | Mercury-Palladium | 12.79 | 0.0613 | Hg0.124Pd0.876 | cF4 | Fm-3m | (Pd) | (Pd)
1586 | Mercury-Platinum | 14.4 | 0.06941 | Hg | hR3 | R-3m | (Hg) lt | (Hg)
1587 | Mercury-Platinum | 13.9 | 0.23834 | Hg4Pt | cI10 | Im-3m | Hg4Pt | Hg4Pt
1588 | Mercury-Platinum | 15.47 | 0.06399 | Hg2Pt | tP3 | P4/mmm | Hg2Pt | Hg2Pt
1589 | Mercury-Platinum | 19.46 | 0.033763 | HgPt | tP2 | P4/mmm | HgPt ht | HgPt
1590 | Mercury-Platinum | 20.68 | 0.06304 | Hg0.22Pt0.78 | cF4 | Fm-3m | (Pt) | (Pt)
1591 | Mercury-Samarium | 14.4 | 0.06941 | Hg | hR3 | R-3m | (Hg) lt | (Hg)
1592 | Mercury-Samarium | 7.54 | 0.29807 | Sm | hR9 | R-3m | (Sm) rt | (&alpha;Sm)
1593 | Mercury-Samarium | 7.39 | 0.0676 | Sm | hP2 | P63/mmc | (Sm) ht1 | (&beta;Sm)
1594 | Mercury-Samarium | 13.98 | 10.14925 | Hg45Sm11 | cF448 | F-43m | Hg45Sm11 | Sm11Hg45
1595 | Mercury-Samarium | 12.65 | 0.0724 | Hg2Sm | hP3 | P-3m1 | Hg2Sm | SmHg2
1600 | Mercury-Strontium | 14.4 | 0.06941 | Hg | hR3 | R-3m | (Hg) lt | (Hg)
1601 | Mercury-Strontium | 2.58 | 0.2253 | Sr | cF4 | Fm-3m | (Sr) rt | (&alpha;Sr)
1602 | Mercury-Strontium | 2.55 | 0.1141 | Sr | cI2 | Im-3m | (Sr) ht | (&beta;Sr)
1603 | Mercury-Strontium | 13.29 | 0.8601 | SrHg11 | cP36 | Pm-3m | SrHg11 | Hg11Sr
1604 | Mercury-Strontium | 12.21 | 3.47447 | Sr13Hg58 | hP142 | P63/mmc | Sr13Hg58 | Hg58Sr13
1605 | Mercury-Strontium | 11.71 | 1.62475 | Sr14Hg51 | hP68 | P6/m | Sr14Hg51 | Hg51Sr14
1606 | Mercury-Strontium | 10.86 | 0.21089 | SrHg3 | hP8 | P63/mmc | SrHg3 | Hg3Sr
1607 | Mercury-Strontium | 10.09 | 0.32174 | SrHg2 | oI12 | Imma | SrHg2 | Hg2Sr
1608 | Mercury-Strontium | 7.74 | 0.06186 | SrHg | cP2 | Pm-3m | SrHg | HgSr
1609 | Mercury-Strontium | 6.14 | 0.3593 | Sr3Hg2 | tP10 | P4/mbm | Sr3Hg2 | Hg2Sr3
1610 | Mercury-Strontium | 4.4 | 0.69929 | Sr3Hg | oP16 | Pnma | Sr3Hg | HgSr3
1612 | Mercury-Terbium | 14.4 | 0.06941 | Hg | hR3 | R-3m | (Hg) lt | (Hg)
1613 | Mercury-Terbium | 8.23 | 0.06413 | Tb | hP2 | P63/mmc | (Tb) rt | (&alpha;Tb)
1614 | Mercury-Terbium | 8.12 | 0.06496 | Tb | cI2 | Im-3m | (Tb) ht | (&beta;Tb)
1615 | Mercury-Terbium | 13.85 | 0.18241 | Hg3Tb | hP8 | P63/mmc | Hg3Tb | TbHg3
1616 | Mercury-Terbium | 13.19 | 0.07054 | Hg2Tb | hP3 | P-3m1 | Hg2Tb | TbHg2
1617 | Mercury-Terbium | 12 | 0.04975 | HgTb | cP2 | Pm-3m | HgTb | TbHg
1619 | Mercury-Tin | 14.4 | 0.06941 | Hg | hR3 | R-3m | (Hg) lt | (Hg)
1620 | Mercury-Tin | 5.77 | 0.2733 | Sn | cF8 | Fd-3m | (Sn) lt | &alpha;Sn
1621 | Mercury-Tin | 7.92 | 0.02661 | Hg0.1Sn0.9 | hP1 | P6/mmm | Hg0.1Sn0.9 | &gamma;
1622 | Mercury-Tin | 7.45 | 0.02736 | Hg0.05Sn0.95 | hP1 | P6/mmm | Hg0.05Sn0.95 ht | &beta;
1623 | Mercury-Tin | 7.45 | 0.10652 | Hg0.01Sn0.99 | tI4 | I41/amd | (Sn) rt | &beta;Sn
1625 | Mercury-Vanadium | 6.08 | 0.0278 | V | cI2 | Im-3m | (V) | (V)
1626 | Mercury-Zinc | 14.4 | 0.06941 | Hg | hR3 | R-3m | (Hg) lt | (Hg)
1628 | Mercury-Zinc | 9.47 | 0.069573 | Zn0.75Hg0.25 | oS4 | Cmcm | Zn0.75Hg0.25 | &gamma;
1629 | Mercury-Zinc | 7.4 | 0.03054 | Zn0.98Hg0.02 | hP2 | P63/mmc | (Zn) | (Zn)
1631 | Molybdenum-Lead | 10.22 | 0.03117 | Mo | cI2 | Im-3m | (Mo) | (Mo)
1632 | Molybdenum-Lead | 11.35 | 0.1213 | Pb | cF4 | Fm-3m | (Pb) | (Pb)
1633 | Molybdenum-Neodymium | 10.22 | 0.03117 | Mo | cI2 | Im-3m | (Mo) | (Mo)
1634 | Molybdenum-Neodymium | 7.01 | 0.1367 | Nd | hP4 | P63/mmc | (Nd) rt | (&alpha;Nd)
1635 | Molybdenum-Neodymium | 6.8 | 0.0704 | Nd | cI2 | Im-3m | (Nd) ht | (&beta;Nd)
1636 | Molybdenum-Nickel | 10.16 | 0.0311 | Mo0.98Ni0.02 | cI2 | Im-3m | (Mo) | (Mo)
1637 | Molybdenum-Nickel | 9.79 | 0.73432 | Mo7Ni7 | oP56 | P212121 | Mo7Ni7 | NiMo
1638 | Molybdenum-Nickel | 9.5 | 0.09514 | MoNi3 | oP8 | Pmmn | MoNi3 rt | Ni3Mo
1639 | Molybdenum-Nickel | 9.42 | 0.11661 | MoNi4 | tI10 | I4/m | MoNi4 rt | Ni4Mo
1640 | Molybdenum-Nickel | 9.1 | 0.04531 | Mo0.09Ni0.91 | cF4 | Fm-3m | (Ni) | (Ni)
1641 | Molybdenum-Niobium | 9.47 | 0.03312 | Nb0.48Mo0.52 | cI2 | Im-3m | (Nb,Mo) | bcc
1642 | Molybdenum-Palladium | 10.31 | 0.03108 | Mo0.95Pd0.05 | cI2 | Im-3m | (Mo) | (Mo)
1643 | Molybdenum-Palladium | 11.21 | 0.02999 | Mo0.5Pd0.5 | hP2 | P63/mmc | Mo0.46Pd0.54 ht | &omega;
1644 | Molybdenum-Palladium | 11.64 | 0.05917 | Mo0.257Pd0.743 | cF4 | Fm-3m | (Pd) | (Pd)
1645 | Molybdenum-Platinum | 11.85 | 0.03105 | Mo0.85Pt0.15 | cI2 | Im-3m | (Mo) | B2_BCC
1646 | Molybdenum-Platinum | 12.39 | 0.12418 | Mo3.2Pt0.8 | cP8 | Pm-3n | Mo3.2Pt0.8 ht | Mo6Pt
1647 | Molybdenum-Platinum | 14.83 | 0.12145 | Mo2.4Pt1.6 | hP8 | P63/mmc | Mo2.4Pt1.6 ht1 | RH
1648 | Molybdenum-Platinum | 14.83 | 0.03036 | Mo0.6Pt0.4 | hP2 | P63/mmc | Mo0.6Pt0.4 ht2 | HCP
1649 | Molybdenum-Platinum | 16.07 | 0.06016 | MoPt | oP4 | Pmma | MoPt rt | EH
1650 | Molybdenum-Platinum | 18.97 | 0.0298 | Mo0.25Pt0.75 | tI2 | I4/mmm | Mo0.25Pt0.75 | KH
1651 | Molybdenum-Platinum | 19.5 | 0.05968 | Mo0.2Pt0.8 | cF4 | Fm-3m | (Pt) | FCC
1652 | Molybdenum-Rhenium | 14.6 | 0.0307 | Mo0.57Re0.43 | cI2 | Im-3m | (Mo) | bcc(Mo,Re)
1653 | Molybdenum-Rhenium | 15.78 | 0.45951 | Mo0.45Re0.55 | tP30 | P42/mnm | Mo0.4Re0.6 ht | &sigma;
1654 | Molybdenum-Rhenium | 18.06 | 0.88225 | Mo0.23Re0.77 | cI58 | I-43m | Mo0.2Re0.8 rt | &chi;
1655 | Molybdenum-Rhenium | 20.26 | 0.02934 | Mo0.08Re0.92 | hP2 | P63/mmc | (Re) | hcp(Mo,Re)
1656 | Molybdenum-Ruthenium | 10.36 | 0.0309 | Mo0.921Ru0.079 | cI2 | Im-3m | (Mo) | (Mo)
1657 | Molybdenum-Ruthenium | 11.51 | 0.0286 | Mo0.378Ru0.622 | hP2 | P63/mmc | (Ru) | (Ru)
1658 | Molybdenum-Scandium | 10.22 | 0.03117 | Mo | cI2 | Im-3m | (Mo) | (Mo)
1659 | Molybdenum-Scandium | 3.02 | 0.0494 | Sc | hP2 | P63/mmc | (Sc) rt | (&alpha;Sc)
1660 | Molybdenum-Scandium | 2.82 | 0.053 | Sc | cI2 | Im-3m | (Sc) ht | (&beta;Sc)
1661 | Molybdenum-Strontium | 10.22 | 0.03117 | Mo | cI2 | Im-3m | (Mo) | (Mo)
1662 | Molybdenum-Strontium | 2.58 | 0.2253 | Sr | cF4 | Fm-3m | (Sr) rt | (&alpha;Sr)
1663 | Molybdenum-Strontium | 2.55 | 0.1141 | Sr | cI2 | Im-3m | (Sr) ht | (&beta;Sr)
1664 | Molybdenum-Tantalum | 13.98 | 0.03289 | Ta0.5Mo0.5 | cI2 | Im-3m | (Ta,Mo) | bcc
1665 | Molybdenum-Terbium | 10.22 | 0.03117 | Mo | cI2 | Im-3m | (Mo) | (Mo)
1666 | Molybdenum-Terbium | 8.23 | 0.06413 | Tb | hP2 | P63/mmc | (Tb) rt | (&alpha;Tb)
1667 | Molybdenum-Terbium | 8.12 | 0.06496 | Tb | cI2 | Im-3m | (Tb) ht | (&beta;Tb)
1668 | Molybdenum-Tin | 10.22 | 0.03117 | Mo | cI2 | Im-3m | (Mo) | (Mo)
1669 | Molybdenum-Tin | 8.99 | 0.3696 | MoSn2 | hP18 | P6222 | MoSn2 | MoSn2
1670 | Molybdenum-Tin | 7.29 | 0.1081 | Sn | tI4 | I41/amd | (Sn) rt | (&beta;Sn)
1673 | Molybdenum-Titanium | 5.25 | 0.0321 | Ti0.94Mo0.06 | cI2 | Im-3m | (Ti,Mo) | (&beta;Ti,Mo)
1674 | Molybdenum-Titanium | 4.61 | 0.0348 | Ti0.99Mo0.01 | hP2 | P63/mmc | (Ti) rt | (&alpha;Ti)
1675 | Molybdenum-Vanadium | 8.25 | 0.02956 | V0.5Mo0.5 | cI2 | Im-3m | (V,Mo) | BCC_Ag
1676 | Neodymium-Nickel | 7.01 | 0.1367 | Nd | hP4 | P63/mmc | (Nd) rt | (&alpha;Nd)
1677 | Neodymium-Nickel | 8.91 | 0.0438 | Ni | cF4 | Fm-3m | (Ni) | (Ni)
1678 | Neodymium-Nickel | 6.8 | 0.0704 | Nd | cI2 | Im-3m | (Nd) ht | (&beta;Nd)
1679 | Neodymium-Nickel | 7.31 | 0.44633 | Nd3Ni | oP16 | Pnma | Nd3Ni | Nd3Ni
1680 | Neodymium-Nickel | 7.41 | 0.53163 | Nd7Ni3 | hP20 | P63mc | Nd7Ni3 | Nd7Ni3
1681 | Neodymium-Nickel | 7.81 | 0.1726 | NdNi | oS8 | Cmcm | NdNi | NdNi
1682 | Neodymium-Nickel | 9.05 | 0.38424 | NdNi2 | cF24 | Fd-3m | NdNi2 | NdNi2
1683 | Neodymium-Nickel | 8.91 | 0.53733 | NdNi3 | hR36 | R-3m | NdNi3 | NdNi3
1684 | Neodymium-Nickel | 8.87 | 0.52384 | Nd2Ni7 | hP36 | P63/mmc | Nd2Ni7 hex | Nd2Ni7
1685 | Neodymium-Nickel | 8.85 | 0.78703 | Nd2Ni7 | hR54 | R-3m | Nd2Ni7 rhom | Nd2Ni7
1686 | Neodymium-Nickel | 8.58 | 0.0847 | NdNi5 | hP6 | P6/mmm | NdNi5 | NdNi5
1687 | Neodymium-Nickel | 8.68 | 0.49202 | Nd2Ni17 | hP38 | P63/mmc | Nd2Ni17 ht | Nd2Ni17
1688 | Neodymium-Palladium | 7.01 | 0.1367 | Nd | hP4 | P63/mmc | (Nd) rt | (&alpha;Nd)
1689 | Neodymium-Palladium | 6.8 | 0.0704 | Nd | cI2 | Im-3m | (Nd) ht | (&beta;Nd)
1690 | Neodymium-Palladium | 7.78 | 0.56763 | Nd7Pd3 | hP20 | P63mc | Nd7Pd3 | Nd3Pd7
1691 | Neodymium-Palladium | 8.87 | 0.18776 | NdPd | oS8 | Cmcm | NdPd rt | &alpha;NdPd
1692 | Neodymium-Palladium | 9.3 | 0.91941 | Nd3Pd4 | hR42 | R-3 | Nd3Pd4 rt | Nd3Pd4
1693 | Neodymium-Palladium | 10.96 | 0.07019 | NdPd3 | cP4 | Pm-3m | NdPd3 | NdPd3
1695 | Neodymium-Palladium | 11.98 | 0.05962 | Nd0.03Pd0.97 | cF4 | Fm-3m | (Pd) | (Pd)
1701 | Neodymium-Rhodium | 7.01 | 0.1367 | Nd | hP4 | P63/mmc | (Nd) rt | (&alpha;Nd)
1702 | Neodymium-Rhodium | 12.42 | 0.055 | Rh | cF4 | Fm-3m | (Rh) | (Rh)
1703 | Neodymium-Rhodium | 6.8 | 0.0704 | Nd | cI2 | Im-3m | (Nd) ht | (&beta;Nd)
1704 | Neodymium-Rhodium | 7.87 | 0.45929 | Nd3.2Rh0.8 | oP16 | Pnma | Nd3.2Rh0.8 | Nd4Rh
1705 | Neodymium-Rhodium | 7.93 | 0.55201 | Nd7Rh3 | hP20 | P63mc | Nd7Rh3 | Nd7Rh3
1706 | Neodymium-Rhodium | 8.63 | 1.10609 | Nd3Rh2 | hR45 | R-3 | Nd3Rh2 | &alpha;Nd3Rh2
1707 | Neodymium-Rhodium | 8.99 | 0.83739 | Nd5Rh4 | oP36 | Pnma | Nd5Rh4 | Nd5Rh4
1708 | Neodymium-Rhodium | 9.17 | 0.17909 | NdRh | oS8 | Cmcm | NdRh | NdRh
1709 | Neodymium-Rhodium | 10.66 | 0.43638 | NdRh2 | cF24 | Fd-3m | NdRh2 | NdRh2
1710 | Neodymium-Rhodium | 10.66 | 0.42331 | NdRh3 | hP24 | P63/mmc | NdRh3 | NdRh3
1711 | Neodymium-Tellurium | 7.01 | 0.1367 | Nd | hP4 | P63/mmc | (Nd) rt | (&alpha;Nd)
1712 | Neodymium-Tellurium | 6.24 | 0.1018 | Te | hP3 | P3121 | (Te) | (Te)
1713 | Neodymium-Tellurium | 6.8 | 0.0704 | Nd | cI2 | Im-3m | (Nd) ht | (&beta;Nd)
1714 | Neodymium-Tellurium | 7.28 | 0.24813 | NdTe | cF8 | Fm-3m | NdTe rt | NdTe
1715 | Neodymium-Tellurium | 7.46 | 0.8401 | Nd3Te4 | cI28 | I-43d | Nd3Te4 | Nd3Te4
1716 | Neodymium-Tellurium | 7.03 | 0.63447 | Nd2Te3 | oP20 | Pnma | Nd2Te3 rt | Nd2Te3
1717 | Neodymium-Tellurium | 7.37 | 0.17357 | NdTe1.89 | tP6 | P4/nmm | NdTe2 | NdTe2
1718 | Neodymium-Tellurium | 7.18 | 0.85727 | Nd2Te5 | oS28 | Cmcm | Nd2Te5 ht | Nd2Te5
1719 | Neodymium-Tellurium | 7.14 | 0.49028 | NdTe3 | oS16 | Ama2 | NdTe3 | NdTe3
1720 | Neodymium-Terbium | 7.01 | 0.1367 | Nd | hP4 | P63/mmc | (Nd) rt | (&alpha;Nd)
1721 | Neodymium-Terbium | 8.23 | 0.06413 | Tb | hP2 | P63/mmc | (Tb) rt | (&alpha;Tb)
1722 | Neodymium-Terbium | 6.8 | 0.0704 | Nd | cI2 | Im-3m | (Nd,Tb) ht | (&beta;Nd,&beta;Tb)
1724 | Neodymium-Tungsten | 7.01 | 0.1367 | Nd | hP4 | P63/mmc | (Nd) rt | (&alpha;Nd)
1725 | Neodymium-Tungsten | 19.26 | 0.0317 | W | cI2 | Im-3m | (W) | (W)
1726 | Neodymium-Tungsten | 6.8 | 0.0704 | Nd | cI2 | Im-3m | (Nd) ht | (&beta;Nd)
1727 | Neodymium-Yttrium | 6.49 | 0.13622 | Y0.2Nd0.8 | hP4 | P63/mmc | (Nd) rt | dhcp
1728 | Neodymium-Yttrium | 6.8 | 0.0704 | Nd | cI2 | Im-3m | (Y,Nd) ht | bcc
1729 | Neodymium-Yttrium | 6.09 | 0.30639 | Y0.35Nd0.65 | hR9 | R-3m | Y0.35Nd0.65 rt | Nd2Y
1730 | Neodymium-Yttrium | 5.84 | 0.06845 | Y0.431Nd0.569 | hP2 | P63/mmc | (Y) rt | hcp
1731 | Neodymium-Zinc | 7.01 | 0.1367 | Nd | hP4 | P63/mmc | (Nd) rt | Dhcp
1732 | Neodymium-Zinc | 7.13 | 0.0304 | Zn | hP2 | P63/mmc | (Zn) | Zn
1733 | Neodymium-Zinc | 6.8 | 0.0704 | Nd | cI2 | Im-3m | (Nd) ht | bcc
1734 | Neodymium-Zinc | 7.05 | 0.04939 | ZnNd | cP2 | Pm-3m | ZnNd | NdZn
1735 | Neodymium-Zinc | 7.1 | 0.25728 | Zn2Nd | oI12 | Imma | Zn2Nd | NdZn2
1736 | Neodymium-Zinc | 7.2 | 0.31389 | Zn3Nd | oP16 | Pnma | Zn3Nd | NdZn3
1737 | Neodymium-Zinc | 7.23 | 0.52892 | Zn11Nd3 | oI28 | Immm | Zn11Nd3 | Nd3Zn11
1738 | Neodymium-Zinc | 7.3 | 2.5767 | Zn58.35Nd12.82 | hP146 | P63/mmc | Zn58Nd13 | Nd13Zn58
1739 | Neodymium-Zinc | 7.37 | 1.68562 | Zn22Nd3 | tI100 | I41/amd | Zn22Nd3 | Nd3Zn22
1740 | Neodymium-Zinc | 7.44 | 0.62535 | Zn17Nd2 | hP38 | P63/mmc | Zn17Nd2 rt | Nd2Zn17
1741 | Neodymium-Zinc | 7.4 | 0.77458 | Zn11Nd | tI48 | I41/amd | Zn11Nd rt | NdZn11_L
1743 | Nickel-Platinum | 12.66 | 0.04871 | Ni0.75Pt0.25 | cF4 | Fm-3m | (Ni,Pt) | (Ni,Pt)
1744 | Nickel-Platinum | 15.92 | 0.026473 | NiPt | tP2 | P4/mmm | NiPt rt | NiPt
1746 | Nickel-Rhenium | 8.91 | 0.0438 | Ni | cF4 | Fm-3m | (Ni) | (Ni)
1747 | Nickel-Rhenium | 21.28 | 0.02906 | Re | hP2 | P63/mmc | (Re) | (Re)
1748 | Nickel-Ruthenium | 9.7 | 0.046 | Ru0.2Ni0.8 | cF4 | Fm-3m | (Ni) | (Ni)
1749 | Nickel-Ruthenium | 11.48 | 0.02582 | Ru0.72Ni0.28 | hP2 | P63/mmc | (Ru) | (Ru)
1750 | Nickel-Samarium | 8.91 | 0.0438 | Ni | cF4 | Fm-3m | (Ni) | (Ni)
1751 | Nickel-Samarium | 7.54 | 0.29807 | Sm | hR9 | R-3m | (Sm) rt | (&alpha;Sm)
1752 | Nickel-Samarium | 7.39 | 0.0676 | Sm | hP2 | P63/mmc | (Sm) ht1 | (&beta;Sm)
1753 | Nickel-Samarium | 8.75 | 0.49291 | Sm2Ni17 | hP38 | P63/mmc | Sm2Ni17 | Ni17Sm2
1754 | Nickel-Samarium | 8.87 | 0.08308 | SmNi5 | hP6 | P6/mmm | SmNi5 | Ni5Sm
1755 | Nickel-Samarium | 8.81 | 0.7036 | Sm5Ni19 | hP48 | P63/mmc | Sm5Ni19 2H | Ni19Sm5
1756 | Nickel-Samarium | 8.77 | 1.0609 | Sm5Ni19 | hR72 | R-3m | Sm5Ni19 3R | Ni19Sm5
1757 | Nickel-Samarium | 9.08 | 0.78112 | Sm2Ni7 | hR54 | R-3m | Sm2Ni7 3R | Ni7Sm2
1758 | Nickel-Samarium | 9.08 | 0.52068 | Sm2Ni7 | hP36 | P63/mmc | Sm2Ni7 2H | Ni7Sm2
1759 | Nickel-Samarium | 9.17 | 0.53239 | SmNi3 | hR36 | R-3m | SmNi3 | Ni3Sm
1760 | Nickel-Samarium | 9.41 | 0.37793 | SmNi2 | cF24 | Fd-3m | SmNi2 | Ni2Sm
1761 | Nickel-Samarium | 8.28 | 0.16783 | SmNi | oS8 | Cmcm | SmNi | NiSm
1762 | Nickel-Samarium | 7.83 | 0.4328 | Sm3Ni | oP16 | Pnma | Sm3Ni | NiSm3
1764 | Nickel-Scandium | 8.85 | 0.04399 | Sc0.005Ni0.995 | cF4 | Fm-3m | (Ni) | (Ni)
1765 | Nickel-Scandium | 3.02 | 0.0494 | Sc | hP2 | P63/mmc | (Sc) rt | (&alpha;Sc)
1766 | Nickel-Scandium | 2.82 | 0.053 | Sc | cI2 | Im-3m | (Sc) ht | (&beta;Sc)
1767 | Nickel-Scandium | 7.59 | 0.07404 | ScNi5 | hP6 | P6/mmm | ScNi5 ht | Ni5Sc
1768 | Nickel-Scandium | 7.57 | 0.43962 | Sc2Ni7 | hP36 | P63/mmc | Sc2Ni7 | Ni7Sc2
1769 | Nickel-Scandium | 6.54 | 0.32965 | ScNi2 | cF24 | Fd-3m | ScNi2 | Ni2Sc
1770 | Nickel-Scandium | 5.51 | 0.03126 | ScNi | cP2 | Pm-3m | ScNi | NiSc
1771 | Nickel-Scandium | 4.25 | 1.85633 | Sc2Ni | cF96 | Fd-3m | Sc2Ni | NiSc2
1772 | Nickel-Tantalum | 10.11 | 0.0458 | Ta0.09Ni0.91 | cF4 | Fm-3m | (Ni) | (Ni)
1773 | Nickel-Tantalum | 16.68 | 0.036 | Ta | cI2 | Im-3m | (Ta) | (Ta)
1774 | Nickel-Tantalum | 12.04 | 0.19695 | TaNi3 | mP16 | P121/m1 | TaNi3 | Ni3Ta
1775 | Nickel-Tantalum | 12.48 | 0.07939 | TaNi2 | tI6 | I4/mmm | TaNi2 | Ni2Ta
1776 | Nickel-Tantalum | 13.75 | 0.56425 | Ta6.5Ni6.5 | hR39 | R-3m | Ta6.5Ni6.5 | NiTa
1777 | Nickel-Tantalum | 14.97 | 0.18664 | Ta2Ni | tI12 | I4/mcm | Ta2Ni | NiTa2
1779 | Nickel-Tellurium | 8.91 | 0.0438 | Ni | cF4 | Fm-3m | (Ni) | (Ni)
1780 | Nickel-Tellurium | 6.24 | 0.1018 | Te | hP3 | P3121 | (Te) | (Te)
1782 | Nickel-Tellurium | 8.1 | 0.08671 | Ni1.43Te | tP6 | P4/nmm | Ni1.43Te ht2 | &beta;2
1784 | Nickel-Tellurium | 8.11 | 0.3339 | Ni2.60Te2 | oP20 | Pnma | Ni2.60Te2 | NiTe0.775
1785 | Nickel-Tellurium | 8.52 | 0.0726 | NiTe | hP4 | P63/mmc | Ni0.8Te | NiTe2-x
1787 | Nickel-Terbium | 8.91 | 0.0438 | Ni | cF4 | Fm-3m | (Ni) | Ni
1788 | Nickel-Terbium | 8.23 | 0.06413 | Tb | hP2 | P63/mmc | (Tb) rt | Tb
1789 | Nickel-Terbium | 8.12 | 0.06496 | Tb | cI2 | Im-3m | (Tb) ht | &beta;-Tb
1790 | Nickel-Terbium | 9.09 | 0.48083 | Tb2Ni17 | hP38 | P63/mmc | Tb2Ni17 | Tb2Ni17
1791 | Nickel-Terbium | 9.13 | 0.0823 | TbNi5 | hP6 | P6/mmm | TbNi5 | TbNi5
1792 | Nickel-Terbium | 9.47 | 0.51141 | Tb2Ni7 | hP36 | P63/mmc | Tb2Ni7 rt | Tb2Ni7
1793 | Nickel-Terbium | 9.57 | 0.52343 | TbNi3 | hR36 | R-3m | TbNi3 | TbNi3
1794 | Nickel-Terbium | 9.93 | 0.3698 | TbNi2 | cF24 | Fd-3m | TbNi2 | TbNi2
1795 | Nickel-Terbium | 8.97 | 0.48361 | TbNi | mP24 | P121/m1 | TbNi rt | TbNi
1796 | Nickel-Terbium | 8.58 | 0.45999 | Tb3Ni2 | mS20 | C12/m1 | Tb3Ni2 | Tb3Ni2
1797 | Nickel-Terbium | 8.53 | 0.41716 | Tb3Ni | oP16 | Pnma | Tb3Ni | Tb3Ni
1798 | Nickel-Tungsten | 11.15 | 0.04615 | W0.15Ni0.85 | cF4 | Fm-3m | (Ni) | (Ni)
1799 | Nickel-Tungsten | 19.26 | 0.0317 | W | cI2 | Im-3m | (W) | W
1800 | Nickel-Tungsten | 11.92 | 0.11666 | WNi4 | tI10 | I4/m | WNi4 rt | Ni4W
1803 | Nickel-Ytterbium | 8.91 | 0.0438 | Ni | cF4 | Fm-3m | (Ni) | (Ni)
1804 | Nickel-Ytterbium | 6.97 | 0.165 | Yb | cF4 | Fm-3m | (Yb) rt | (&beta;Yb)
1805 | Nickel-Ytterbium | 6.57 | 0.0875 | Yb | cI2 | Im-3m | (Yb) ht | (&gamma;Yb)
1806 | Nickel-Ytterbium | 9.37 | 0.47641 | Yb2Ni17 | hP38 | P63/mmc | (Yb) ht | (&gamma;Yb)
1807 | Nickel-Ytterbium | 9.64 | 0.08038 | YbNi5 | hP6 | P6/mmm | YbNi5 | Ni5Yb
1808 | Nickel-Ytterbium | 10.3 | 0.50647 | YbNi3 | hR36 | R-3m | YbNi3 | Ni3Yb
1809 | Nickel-Ytterbium | 10.78 | 0.35776 | YbNi2 | cF24 | Fd-3m | YbNi2 | Ni2Yb
1810 | Nickel-Ytterbium | 10.27 | 0.14994 | YbNi | oP8 | Pnma | YbNi rt | &alpha;NiYb
1812 | Nickel-Zinc | 8.82 | 0.04459 | Zn0.08Ni0.92 | cF4 | Fm-3m | (Ni) | (Ni)
1813 | Nickel-Zinc | 7.13 | 0.0304 | Zn | hP2 | P63/mmc | (Zn) | (Zn)
1814 | Nickel-Zinc | 8.5 | 0.02425 | ZnNi | tP2 | P4/mmm | ZnNi rt | &beta;1
1815 | Nickel-Zinc | 8.38 | 0.0246 | ZnNi | cP2 | Pm-3m | ZnNi ht | &beta;
1816 | Nickel-Zinc | 7.83 | 0.70988 | Zn11Ni2 | cI52 | I-43m | Zn11Ni2 | &gamma;
1817 | Nickel-Zinc | 7.53 | 0.71184 | Zn22Ni3 | mS50 | C12/m1 | Zn22Ni3 | &delta;
1818 | Niobium-Palladium | 9.38 | 0.03408 | Nb0.75Pd0.25 | cI2 | Im-3m | (Nb) | bcc (B)
1819 | Niobium-Palladium | 10.19 | 0.06496 | Nb0.5Pd0.5 | cF4 | Fm-3m | Nb0.5Pd0.5 ht | Nb.5Pd.5
1820 | Niobium-Palladium | 10.99 | 0.09241 | NbPd2 | oI6 | Immm | NbPd2 | Nb.333Pd.667
1821 | Niobium-Palladium | 11.36 | 0.36154 | NbPd3 | oP24 | Pmmn | NbPd3 orth | Nb.25Pd.75
1822 | Niobium-Palladium | 11.4 | 0.12005 | NbPd3 | tI8 | I4/mmm | NbPd3 tet | Nb.25Pd.75
1823 | Niobium-Palladium | 11.79 | 0.0592 | Nb0.09Pd0.91 | cF4 | Fm-3m | (Pd) | fcc (A)
1824 | Niobium-Rhodium | 9.26 | 0.03404 | Nb0.8Rh0.2 | cI2 | Im-3m | (Nb) | (Nb)
1825 | Niobium-Rhodium | 9.44 | 0.13422 | Nb3Rh | cP8 | Pm-3n | Nb3Rh rt | &alpha;&#8217;(Nb3Rh)
1826 | Niobium-Rhodium | 9.61 | 0.49731 | Nb0.7Rh0.3 | tP30 | P42/mnm | Nb0.7Rh0.3 | &sigma;(Nb13Rh7)
1827 | Niobium-Rhodium | 10.59 | 0.030765 | Nb0.96Rh1.04 | tP2 | P4/mmm | Nb0.96Rh1.04 rt | &gamma;
1828 | Niobium-Rhodium | 10.71 | 0.18322 | Nb0.88Rh1.12 | oP12 | Pmma | Nb0.88Rh1.12 rt | &delta;
1829 | Niobium-Rhodium | 10.74 | 0.061 | Nb0.85Rh1.15 | oP4 | Pmma | Nb0.82Rh1.18 ht | &epsilon;(Nb2Rh3)
1830 | Niobium-Rhodium | 10.93 | 0.2711 | Nb0.75Rh1.25 | mP18 | P12/m1 | Nb0.75Rh1.25 | &zeta;(Nb2Rh3)
1831 | Niobium-Rhodium | 11.47 | 0.34901 | NbRh3 | hP24 | P63/mmc | Nb1.3Rh2.7 | &eta;(Nb13Rh27)
1832 | Niobium-Rhodium | 11.62 | 0.05738 | NbRh3 | cP4 | Pm-3m | NbRh3 | &kappa;(NbRh3)
1833 | Niobium-Rhodium | 12 | 0.0564 | Nb0.1Rh0.9 | cF4 | Fm-3m | (Rh) | (Rh)
1835 | Niobium-Samarium | 8.58 | 0.03595 | Nb | cI2 | Im-3m | (Nb) | (Nb)
1836 | Niobium-Samarium | 7.54 | 0.29807 | Sm | hR9 | R-3m | (Sm) rt | (&alpha;Sm)
1837 | Niobium-Samarium | 7.39 | 0.0676 | Sm | hP2 | P63/mmc | (Sm) ht1 | (&beta;Sm)
1839 | Niobium-Scandium | 8.58 | 0.03595 | Nb | cI2 | Im-3m | (Nb) | (Nb)
1840 | Niobium-Scandium | 3.02 | 0.0494 | Sc | hP2 | P63/mmc | (Sc) rt | (&alpha;Sc)
1841 | Niobium-Scandium | 2.82 | 0.053 | Sc | cI2 | Im-3m | (Sc) ht | (&beta;Sc)
1842 | Niobium-Silicon | 8.01 | 0.038512 | Nb0.999Si0.001 | cI2 | Im-3m | (Nb) | (Nb)
1843 | Niobium-Silicon | 2.33 | 0.1602 | Si | cF8 | Fd-3m | (Si) | Diamond_Si
1844 | Niobium-Silicon | 7.51 | 0.54241 | Nb3Si | tP32 | P42/n | Nb3Si ht | Nb3Si
1845 | Niobium-Silicon | 7.11 | 0.51297 | Nb5Si3 | tI32 | I4/mcm | Nb5Si3 rt | &alpha;Nb5Si3
1846 | Niobium-Silicon | 7.15 | 0.50981 | Nb5Si3 | tI32 | I4/mcm | Nb5Si3 ht | &beta;Nb5Si3
1847 | Niobium-Silicon | 5.6 | 0.13257 | NbSi2 | hP9 | P6222 | NbSi2 | NbSi2
1848 | Niobium-Tantalum | 12.65 | 0.03594 | Ta0.5Nb0.5 | cI2 | Im-3m | (Ta,Nb) | bcc
1849 | Niobium-Vanadium | 7.46 | 0.03204 | Nb0.5V0.5 | cI2 | Im-3m | (Nb,V) | (V,Nb)
1850 | Niobium-Ytterbium | 8.58 | 0.03595 | Nb | cI2 | Im-3m | (Nb) | (Nb)
1851 | Niobium-Ytterbium | 6.97 | 0.165 | Yb | cF4 | Fm-3m | (Yb) rt | (&beta;Yb)
1852 | Niobium-Ytterbium | 6.57 | 0.0875 | Yb | cI2 | Im-3m | (Yb) ht | (&gamma;Yb)
1853 | Palladium-Rhenium | 16.11 | 0.04783 | Re0.12Pd0.88 | cF4 | Fm-3m | (Pd) | (Pd)
1854 | Palladium-Rhenium | 21.28 | 0.02906 | Re | hP2 | P63/mmc | (Re) | (Re)
1855 | Palladium-Rhodium | 12.19 | 0.05702 | Rh0.5Pd0.5 | cF4 | Fm-3m | (Rh,Pd) | Pd,Rh,s
1856 | Palladium-Scandium | 11.31 | 0.05978 | Sc0.075Pd0.925 | cF4 | Fm-3m | (Pd) | (Pd)
1857 | Palladium-Scandium | 3.02 | 0.0494 | Sc | hP2 | P63/mmc | (Sc) rt | (&alpha;Sc)
1858 | Palladium-Scandium | 2.82 | 0.053 | Sc | cI2 | Im-3m | (Sc) ht | (&beta;Sc)
1859 | Palladium-Scandium | 9.75 | 0.062 | ScPd3 | cP4 | Pm-3m | ScPd3 | Pd3Sc
1860 | Palladium-Scandium | 7.12 | 0.03529 | ScPd | cP2 | Pm-3m | ScPd | PdSc
1861 | Palladium-Scandium | 5.42 | 1.92606 | Sc2Pd | cF96 | Fd-3m | Sc2Pd | PdSc2
1864 | Palladium-Silicon | 10.33 | 0.05936 | Pd0.82Si0.18 | cF4 | Fm-3m | (Pd) | fcc
1865 | Palladium-Silicon | 2.33 | 0.1602 | Si | cF8 | Fd-3m | (Si) | diamond
1866 | Palladium-Silicon | 9.68 | 0.34585 | Pd3Si0.6 | mP24 | P1211 | Pd3Si0.6 ht | Pd5Si
1867 | Palladium-Silicon | 10.67 | 0.63118 | Pd9Si2 | oP44 | Pnma | Pd9Si2 ht | Pd9Si2
1868 | Palladium-Silicon | 10.12 | 0.2279 | Pd3Si | oP16 | Pnma | Pd3Si | Pd3Si
1869 | Palladium-Silicon | 9.57 | 0.12546 | Pd2Si | hP9 | P-62m | Pd2Si | &alpha;Pd2Si
1870 | Palladium-Silicon | 7.62 | 0.11721 | PdSi | oP8 | Pnma | PdSi ht | PdSi
1877 | Palladium-Terbium | 11.87 | 0.06304 | Tb0.12Pd0.88 | cF4 | Fm-3m | (Pd) | (Pd)
1878 | Palladium-Terbium | 8.23 | 0.06413 | Tb | hP2 | P63/mmc | (Tb) rt | (&alpha;Tb)
1879 | Palladium-Terbium | 8.12 | 0.06496 | Tb | cI2 | Im-3m | (Tb) ht | (&beta;Tb)
1880 | Palladium-Terbium | 11.79 | 0.06732 | TbPd3 | cP4 | Pm-3m | TbPd3 | TbPd3
1881 | Palladium-Terbium | 10.47 | 0.85845 | Tb3Pd4 | hR42 | R-3 | Tb3Pd4 | Tb3Pd4
1882 | Palladium-Terbium | 9.88 | 0.17836 | TbPd | oS8 | Cmcm | TbPd rt | &alpha;TbPd
1883 | Palladium-Terbium | 10.08 | 0.17492 | TbPd | oP8 | Pnma | TbPd ht | &beta;TbPd
1884 | Palladium-Terbium | 9.08 | 2.51934 | Tb2.12Pd0.88 | cF144 | Fd-3m | Tb2.1Pd0.9 | Tb5Pd2
1890 | Palladium-Tin | 11.78 | 0.06102 | Pd0.85Sn0.15 | cF4 | Fm-3m | (Pd) | (Pd)
1891 | Palladium-Tin | 5.77 | 0.2733 | Sn | cF8 | Fd-3m | (Sn) lt | (&alpha;Sn)
1892 | Palladium-Tin | 7.29 | 0.1081 | Sn | tI4 | I41/amd | (Sn) rt | (&beta;Sn)
1893 | Palladium-Tin | 11.65 | 0.06243 | Pd3Sn | cP4 | Pm-3m | Pd3Sn | Pd3Sn
1894 | Palladium-Tin | 11.14 | 0.19773 | Pd2Sn | oP12 | Pnma | Pd2Sn rt | Pd2Sn
1895 | Palladium-Tin | 9.71 | 0.09514 | Pd1.5Sn | hP6 | P63/mmc | Pd1.5Sn Pd+ ht | &gamma;
1896 | Palladium-Tin | 10.73 | 1.13862 | Pd13Sn9 | hP66 | P3121 | Pd13Sn9 | Pd59Sn41
1897 | Palladium-Tin | 10.03 | 0.14906 | PdSn | oP8 | Pnma | PdSn | PdSn
1898 | Palladium-Tin | 8.91 | 1.02466 | PdSn2 | tI48 | I41/acd | PdSn2 rt | PdSn2
1899 | Palladium-Tin | 8.49 | 0.72335 | PdSn3 | oS32 | Cmce | PdSn3 | PdSn3
1900 | Palladium-Tin | 8.2 | 0.4711 | PdSn4 | oS20 | Ccce | PdSn4 | PdSn4
1904 | Palladium-Titanium | 11.37 | 0.05873 | Ti0.1Pd0.9 | cF4 | Fm-3m | (Pd) | (Pd)
1905 | Palladium-Titanium | 4.52 | 0.0352 | Ti | hP2 | P63/mmc | (Ti) rt | (&alpha;Ti)
1906 | Palladium-Titanium | 10.94 | 0.055743 | TiPd3 | cP4 | Pm-3m | (Ti) rt | (&alpha;Ti)
1907 | Palladium-Titanium | 10.85 | 0.22479 | TiPd3 | hP16 | P63/mmc | TiPd3 | TiPd3
1908 | Palladium-Titanium | 9.66 | 0.08961 | TiPd2 | oI6 | Immm | TiPd2 rt | TiPd2
1909 | Palladium-Titanium | 9.73 | 0.08902 | TiPd2 | tI6 | I4/mmm | TiPd2 ht | TiPd2
1910 | Palladium-Titanium | 9.22 | 0.12176 | Ti3Pd5 | tP8 | P4/mmm | Ti3Pd5 | Ti3Pd5
1911 | Palladium-Titanium | 9 | 0.30644 | Ti2Pd3 | oS20 | Cmcm | Ti2Pd3 | Ti2Pd3
1912 | Palladium-Titanium | 8.24 | 0.0622 | TiPd | oP4 | Pmma | TiPd rt | &alpha;TiPd
1913 | Palladium-Titanium | 7.97 | 0.03216 | TiPd | cP2 | Pm-3m | TiPd ht | &beta;TiPd
1914 | Palladium-Titanium | 7 | 0.096 | Ti2Pd | tI6 | I4/mmm | Ti2Pd rt | Ti2Pd
1915 | Palladium-Titanium | 6.13 | 0.12917 | Ti3.2Pd0.8 | cP8 | Pm-3n | Ti3.2Pd0.8 rt | Ti3Pd
1916 | Palladium-Titanium | 5.98 | 0.03308 | Ti0.8Pd0.2 | cI2 | Im-3m | (Ti) ht | (&beta;Ti)
1917 | Palladium-Vanadium | 11.52 | 0.05814 | V0.1Pd0.9 | cF4 | Fm-3m | (Pd) | (Pd)
1918 | Palladium-Vanadium | 6.08 | 0.0278 | V | cI2 | Im-3m | (V) | (V)
1919 | Palladium-Vanadium | 10.71 | 0.11474 | VPd3 | tI8 | I4/mmm | VPd3 rt | Pd3V
1920 | Palladium-Vanadium | 10.29 | 0.0851 | VPd2 | oI6 | Immm | VPd2 rt | Pd2V
1921 | Palladium-Vanadium | 7.65 | 0.11254 | V3Pd | cP8 | Pm-3n | V3Pd rt | PdV3
1922 | Palladium-Ytterbium | 12.19 | 0.06233 | Yb0.12Pd0.88 | cF4 | Fm-3m | (Pd) | (Pd)
1923 | Palladium-Ytterbium | 6.97 | 0.165 | Yb | cF4 | Fm-3m | (Yb) rt | (&alpha;Yb)
1924 | Palladium-Ytterbium | 6.57 | 0.0875 | Yb | cI2 | Im-3m | (Yb) ht | (&beta;Yb)
1925 | Palladium-Ytterbium | 12.4 | 0.06594 | YbPd3 | cP4 | Pm-3m | YbPd3 | Pd3Yb
1926 | Palladium-Ytterbium | 11.5 | 0.81842 | Yb3Pd4 | hR42 | R-3 | Yb3Pd4 | Pd4Yb3
1927 | Palladium-Ytterbium | 11.18 | 0.16605 | YbPd | oP8 | Pnma | YbPd rt | &alpha;PdYb
1928 | Palladium-Ytterbium | 11.4 | 0.04071 | YbPd | cP2 | Pm-3m | YbPd ht | &beta;PdYb
1929 | Palladium-Ytterbium | 8.75 | 0.8133 | Yb5Pd1.94 | mS28 | C12/c1 | Yb5Pd2 rt | &alpha;Pd2Yb5
1930 | Palladium-Ytterbium | 8.62 | 0.48212 | Yb3Pd | oP16 | Pnma | Yb3Pd | PdYb3
1937 | Palladium-Yttrium | 11.03 | 0.063 | Y0.1Pd0.9 | cF4 | Fm-3m | (Pd) | Pd,f.c.c.
1938 | Palladium-Yttrium | 4.47 | 0.066 | Y | hP2 | P63/mmc | (Y) rt | Y,h.c.p.
1939 | Palladium-Yttrium | 4.47 | 0.066 | Y | hP2 | P63/mmc | (Y) rt | Y,h.c.p.
1940 | Palladium-Yttrium | 10.04 | 0.06752 | YPd3 | cP4 | Pm-3m | YPd3 | Pd3Y
1941 | Palladium-Yttrium | 8.09 | 0.85277 | Y3Pd4 | hR42 | R-3 | Y3Pd4 | Pd4Y3
1942 | Palladium-Yttrium | 7.26 | 0.1788 | YPd | oS8 | Cmcm | YPd rt | &alpha;PdY
1943 | Palladium-Yttrium | 6.56 | 1.09191 | Y3Pd2 | hR45 | R-3 | Y3Pd2 | Pd2Y3
1944 | Palladium-Yttrium | 5.93 | 2.52935 | Y2.12Pd0.88 | cF144 | Fd-3m | Y2.1Pd0.9 | Pd2Y5
1945 | Palladium-Yttrium | 5.59 | 0.44365 | Y3Pd | oP16 | Pnma | Y3Pd rt | PdY3
1952 | Palladium-Zinc | 11.37 | 0.05787 | Zn0.18Pd0.82 | cF4 | Fm-3m | (Pd) | (Pd)
1953 | Palladium-Zinc | 7.13 | 0.0304 | Zn | hP2 | P63/mmc | (Zn) | (Zn)
1954 | Palladium-Zinc | 10.91 | 0.16944 | ZnPd2 | oP12 | Pnma | ZnPd2 rt | ZnPd2
1955 | Palladium-Zinc | 10.19 | 0.028006 | ZnPd | tP2 | P4/mmm | ZnPd rt | &beta;&#8217;ZnPd
1956 | Palladium-Zinc | 9.58 | 0.02834 | Zn1.2Pd0.8 | cP2 | Pm-3m | ZnPd ht | &beta;ZnPd
1957 | Palladium-Zinc | 9.24 | 0.68189 | Zn5.33Pd2.67 | oS48 | Cmmm | Zn5.33Pd2.67 rt | PdZn2
1958 | Palladium-Zinc | 8.37 | 0.7512 | Zn10.65Pd2.35 | cI52 | I-43m | Zn10.65Pd2.35 | &gamma;
1959 | Platinum-Rhenium | 21.52 | 0.05939 | Re0.3Pt0.7 | cF4 | Fm-3m | (Pt) | (Pt)
1960 | Platinum-Rhenium | 21.5 | 0.02931 | Re0.6Pt0.4 | hP2 | P63/mmc | (Re) | (Re)
1962 | Platinum-Samarium | 21.39 | 0.0606 | Pt | cF4 | Fm-3m | (Pt) | (Pt)
1963 | Platinum-Samarium | 7.54 | 0.29807 | Sm | hR9 | R-3m | (Sm) rt | (&alpha;Sm)
1964 | Platinum-Samarium | 7.39 | 0.0676 | Sm | hP2 | P63/mmc | (Sm) ht1 | (&beta;Sm)
1966 | Platinum-Samarium | 15.98 | 0.44946 | SmPt2 | cF24 | Fd-3m | SmPt2 | Pt2Sm
1967 | Platinum-Samarium | 13.84 | 0.88654 | Sm3Pt4 | hR42 | R-3 | Sm3Pt4 | Pt4Sm3
1968 | Platinum-Samarium | 12.63 | 0.18175 | SmPt | oP8 | Pnma | SmPt | PtSm
1969 | Platinum-Samarium | 9.94 | 0.54728 | Sm7Pt3 | hP20 | P63mc | Sm7Pt3 | Pt3Sm7
1972 | Platinum-Tantalum | 21.39 | 0.0606 | Pt | cF4 | Fm-3m | (Pt) | (Pt)
1973 | Platinum-Tantalum | 16.68 | 0.036 | Ta | cI2 | Im-3m | (Ta) | (Ta)
1974 | Platinum-Tantalum | 20.72 | 0.24561 | TaPt3 | mP16 | P121/m1 | TaPt3 | Pt3Ta
1975 | Platinum-Tantalum | 19.89 | 0.19075 | TaPt2 | oS12 | Cmcm | TaPt2 rt | Pt2Ta
1977 | Platinum-Tantalum | 17.54 | 0.52208 | Ta0.8Pt0.2 | tP30 | P42/mnm | Ta0.75Pt0.25 | &sigma;
1979 | Platinum-Terbium | 21.39 | 0.0606 | Pt | cF4 | Fm-3m | (Pt) | (Pt)
1980 | Platinum-Terbium | 8.23 | 0.06413 | Tb | hP2 | P63/mmc | (Tb) rt | (&alpha;Tb)
1981 | Platinum-Terbium | 8.12 | 0.06496 | Tb | cI2 | Im-3m | (Tb) ht | (&beta;Tb)
1983 | Platinum-Terbium | 18.17 | 0.06803 | TbPt3 | cP4 | Pm-3m | TbPt3 | Pt3Tb
1984 | Platinum-Terbium | 16.54 | 0.44106 | TbPt2 | cF24 | Fd-3m | TbPt2 | Pt2Tb
1985 | Platinum-Terbium | 14.67 | 0.85364 | Tb3Pt4 | hR42 | R-3 | Tb3Pt4 | Pt4Tb3
1986 | Platinum-Terbium | 13.42 | 0.1752 | TbPt | oP8 | Pnma | TbPt | PtTb
1987 | Platinum-Terbium | 12.64 | 0.82793 | Tb5Pt4 | oP36 | Pnma | Tb5Pt4 | Pt4Tb5
1988 | Platinum-Terbium | 12 | 0.38206 | Tb5Pt3 | hP16 | P63/mcm | Tb5Pt3 | Pt3Tb5
1989 | Platinum-Terbium | 11.4 | 0.29887 | Tb2Pt | oP12 | Pnma | Tb2Pt | PtTb2
1990 | Platinum-Terbium | 10.26 | 0.43511 | Tb3Pt | oP16 | Pnma | Tb3Pt | PtTb3
1991 | Platinum-Tin | 20.37 | 0.0615 | Pt0.915Sn0.085 | cF4 | Fm-3m | (Pt) | (Pt)
1992 | Platinum-Tin | 7.29 | 0.1081 | Sn | tI4 | I41/amd | (Sn) rt | (&beta;Sn)
1993 | Platinum-Tin | 18.27 | 0.064 | Pt3Sn | cP4 | Pm-3m | Pt3Sn | Pt3Sn
1994 | Platinum-Tin | 13.14 | 0.07929 | PtSn | hP4 | P63/mmc | PtSn | PtSn
1995 | Platinum-Tin | 11.75 | 0.21092 | Pt2Sn3 | hP10 | P63/mmc | Pt2Sn3 | Pt2Sn3
1996 | Platinum-Tin | 10.76 | 0.267 | PtSn2 | cF12 | Fm-3m | PtSn2 | PtSn2
1997 | Platinum-Tin | 9.55 | 0.46569 | PtSn4 | oS20 | Ccce | PtSn4 | PtSn4
1998 | Platinum-Titanium | 20.58 | 0.0601 | Ti0.06Pt0.94 | cF4 | Fm-3m | (Pt) | fcc
1999 | Platinum-Titanium | 4.52 | 0.0352 | Ti | hP2 | P63/mmc | (Ti) rt | hcp
2000 | Platinum-Titanium | 4.37 | 0.0364 | Ti | cI2 | Im-3m | (Ti) ht | bcc
2001 | Platinum-Titanium | 19.84 | 0.2692 | TiPt8 | tI18 | I4/mmm | TiPt8 rt | TiPt8
2002 | Platinum-Titanium | 17.67 | 0.23799 | TiPt3 | hP16 | P63/mmc | TiPt3 | &gamma;
2003 | Platinum-Titanium | 13.56 | 0.0595 | TiPt | oP4 | Pmma | TiPt rt | &alpha;TiPt
2004 | Platinum-Titanium | 12.41 | 0.03252 | TiPt | cP2 | Pm-3m | TiPt ht | &beta;TiPt
2005 | Platinum-Titanium | 8.83 | 0.12742 | Ti3Pt | cP8 | Pm-3n | Ti3Pt | Ti3Pt
2007 | Platinum-Tungsten | 20.61 | 0.06107 | W0.5Pt0.5 | cF4 | Fm-3m | (Pt) | fcc
2008 | Platinum-Tungsten | 19.26 | 0.0317 | W | cI2 | Im-3m | (W) | bcc
2009 | Platinum-Vanadium | 20.14 | 0.0596 | V0.10Pt0.90 | cF4 | Fm-3m | (Pt) | (Pt)
2010 | Platinum-Vanadium | 18.39 | 0.1149 | VPt3 | tI8 | I4/mmm | VPt3 rt | Pt3V
2011 | Platinum-Vanadium | 16.97 | 0.08634 | VPt2 | oI6 | Immm | VPt2 rt | Pt2V
2012 | Platinum-Vanadium | 14.42 | 0.05665 | VPt | oP4 | Pmma | VPt rt | PtV
2013 | Platinum-Vanadium | 10.34 | 0.11177 | V3Pt | cP8 | Pm-3n | V3Pt | PtV3
2014 | Platinum-Vanadium | 7.01 | 0.02754 | V0.95Pt0.05 | cI2 | Im-3m | (V) | (V)
2015 | Platinum-Ytterbium | 21.39 | 0.0606 | Pt | cF4 | Fm-3m | (Pt) | (Pt)
2016 | Platinum-Ytterbium | 6.97 | 0.165 | Yb | cF4 | Fm-3m | (Yb) rt | (Yb)
2017 | Platinum-Ytterbium | 6.57 | 0.0875 | Yb | cI2 | Im-3m | (Yb) ht | (Yb)
2018 | Platinum-Ytterbium | 18.53 | 0.06797 | YbPt3 | cP4 | Pm-3m | YbPt3 | Pt3Yb
2019 | Platinum-Ytterbium | 17.41 | 0.42969 | YbPt2 | cF24 | Fd-3m | YbPt2 | Pt2Yb
2021 | Platinum-Ytterbium | 15.95 | 0.8117 | Yb3Pt4 | hR42 | R-3 | Yb3Pt4 | Pt4Yb3
2022 | Platinum-Ytterbium | 14.82 | 0.16504 | YbPt | oP8 | Pnma | YbPt | PtYb
2023 | Platinum-Ytterbium | 13.76 | 0.79427 | Yb5Pt4 | oP36 | Pnma | Yb5Pt4 | Pt4Yb5
2024 | Platinum-Ytterbium | 12.8 | 0.37627 | Yb5Pt3 | hP16 | P63/mcm | Yb5Pt3 rt | Pt3Yb5
2025 | Platinum-Ytterbium | 11.98 | 0.30007 | Yb2Pt | oP12 | Pnma | Yb2Pt | PtYb2
2026 | Platinum-Ytterbium | 10.77 | 0.7742 | Yb5Pt2 | mS28 | C12/c1 | Yb5Pt2 | Pt2Yb5
2028 | Platinum-Zinc | 17.35 | 0.06229 | Zn0.25Pt0.75 | cF4 | Fm-3m | (Pt) | (Pt)
2029 | Platinum-Zinc | 7.13 | 0.0304 | Zn | hP2 | P63/mmc | (Zn) | (Zn)
2030 | Platinum-Zinc | 18.31 | 0.059 | ZnPt3 | cP4 | Pm-3m | ZnPt3 rt | Pt3Zn
2031 | Platinum-Zinc | 15.17 | 0.028513 | ZnPt | tP2 | P4/mmm | ZnPt | PtZn
2032 | Platinum-Zinc | 12.66 | 0.04017 | Zn1.7Pt | hP6 | P-3m1 | Zn1.7Pt ht2 | PtZn1.7(h1&#8217;)
2033 | Platinum-Zinc | 12.95 | 0.55146 | Zn12Pt7 | oP38 | Pbam | Zn12Pt7 ht | PtZn1.7(h1)
2034 | Platinum-Zinc | 10.01 | 5.94233 | Zn36.17Pt10.83 | cF392 | F-43m | Zn36.2Pt10.8 | &gamma;
2039 | Potassium-Lead | 0.86 | 0.1512 | K | cI2 | Im-3m | (K) | (K)
2040 | Potassium-Lead | 11.35 | 0.1213 | Pb | cF4 | Fm-3m | (Pb) | (Pb)
2041 | Potassium-Lead | 5.22 | 2.5092 | KPb | tI64 | I41/acd | KPb | KPb
2042 | Potassium-Lead | 7.29 | 0.41332 | KPb2 | hP12 | P63/mmc | KPb2 | KPb2
2043 | Potassium-Lead | 9.09 | 1.8873 | K5Pb24 | cI58 | I-43m | K5Pb24 | KPb4
2045 | Potassium-Magnesium | 0.86 | 0.1512 | K | cI2 | Im-3m | (K) | (K)
2046 | Potassium-Magnesium | 1.74 | 0.0465 | Mg | hP2 | P63/mmc | (Mg) | (Mg)
2047 | Potassium-Molybdenum | 0.86 | 0.1512 | K | cI2 | Im-3m | (K) | (K)
2048 | Potassium-Molybdenum | 10.22 | 0.03117 | Mo | cI2 | Im-3m | (Mo) | (Mo)
2049 | Potassium-Niobium | 0.86 | 0.1512 | K | cI2 | Im-3m | (K) | (K)
2050 | Potassium-Niobium | 8.58 | 0.03595 | Nb | cI2 | Im-3m | (Nb) | (Nb)
2051 | Potassium-Tantalum | 0.86 | 0.1512 | K | cI2 | Im-3m | (K) | (K)
2052 | Potassium-Tantalum | 16.68 | 0.036 | Ta | cI2 | Im-3m | (Ta) | (Ta)
2053 | Potassium-Vanadium | 0.86 | 0.1512 | K | cI2 | Im-3m | (K) | (K)
2054 | Potassium-Vanadium | 6.08 | 0.0278 | V | cI2 | Im-3m | (V) | (V)
2055 | Rhenium-Rhodium | 21.28 | 0.02906 | Re | hP2 | P63/mmc | (Re) | (Re)
2056 | Rhenium-Rhodium | 15.87 | 0.047438 | Re0.125Rh0.875 | cF4 | Fm-3m | (Rh) | (Rh)
2057 | Rhenium-Scandium | 21.28 | 0.02906 | Re | hP2 | P63/mmc | (Re) | (Re)
2058 | Rhenium-Scandium | 3.02 | 0.0494 | Sc | hP2 | P63/mmc | (Sc) rt | (&alpha;Sc)
2059 | Rhenium-Scandium | 2.82 | 0.053 | Sc | cI2 | Im-3m | (Sc) ht | (&beta;Sc)
2060 | Rhenium-Scandium | 17.35 | 0.89863 | Sc5Re24 | cI58 | I-43m | Sc5Re24 | Sc5Re24
2061 | Rhenium-Scandium | 13.41 | 0.20673 | ScRe2 | hP12 | P63/mmc | ScRe2 | ScRe2
2062 | Rhenium-Silicon | 19.37 | 0.02922 | Re0.9Si0.1 | hP2 | P63/mmc | (Re) | (Re)
2063 | Rhenium-Silicon | 2.33 | 0.1602 | Si | cF8 | Fd-3m | (Si) | (Si)
2064 | Rhenium-Silicon | 16 | 0.33261 | Re2Si | mP24 | P121/c1 | Re2Si | Re2Si
2065 | Rhenium-Silicon | 13.07 | 0.10887 | ReSi | cP8 | P213 | ReSi ht | ReSi
2066 | Rhenium-Silicon | 10.44 | 0.5991 | Re4Si7 | mS44 | C1m1 | Re4Si7 | ReSi2
2067 | Rhenium-Tantalum | 21.15 | 0.02923 | Ta0.01Re0.99 | hP2 | P63/mmc | (Re) | (Re)
2068 | Rhenium-Tantalum | 19.82 | 0.89863 | Ta0.25Re0.75 | cI58 | I-43m | Ta0.3Re0.7 | &chi;
2069 | Rhenium-Tantalum | 18.88 | 0.48586 | Ta0.4Re0.6 | tP30 | P42/mnm | Ta0.4Re0.6 ht | &sigma;
2070 | Rhenium-Tantalum | 18.99 | 0.03201 | Ta0.6Re0.4 | cI2 | Im-3m | (Ta) | (Ta)
2071 | Rhenium-Terbium | 21.28 | 0.02906 | Re | hP2 | P63/mmc | (Re) | (Re)
2072 | Rhenium-Terbium | 8.23 | 0.06413 | Tb | hP2 | P63/mmc | (Tb) rt | (&alpha;Tb)
2073 | Rhenium-Terbium | 8.12 | 0.06496 | Tb | cI2 | Im-3m | (Tb) ht | (&beta;Tb)
2074 | Rhenium-Terbium | 15.84 | 0.22287 | TbRe2 | hP12 | P63/mmc | TbRe2 | TbRe2
2075 | Rhenium-Tin | 21.28 | 0.02906 | Re | hP2 | P63/mmc | (Re) | (Re)
2076 | Rhenium-Tin | 5.77 | 0.2733 | Sn | cF8 | Fd-3m | (Sn) lt | (&alpha;Sn)
2077 | Rhenium-Tin | 7.29 | 0.1081 | Sn | tI4 | I41/amd | (Sn) rt | (&beta;Sn)
2078 | Rhenium-Titanium | 21 | 0.02923 | Ti0.01Re0.99 | hP2 | P63/mmc | (Re) | (Re)
2079 | Rhenium-Titanium | 4.52 | 0.0352 | Ti | hP2 | P63/mmc | (Ti) rt | (&alpha;Ti)
2080 | Rhenium-Titanium | 4.37 | 0.0364 | Ti | cI2 | Im-3m | (Ti) ht | (&beta;Ti)
2081 | Rhenium-Titanium | 17.63 | 0.8872 | Ti5Re24 | cI58 | I-43m | Ti5Re24 | Ti5Re24
2082 | Rhenium-Tungsten | 21.04 | 0.02937 | W0.08Re0.92 | hP2 | P63/mmc | (Re) | Re,hcp
2083 | Rhenium-Tungsten | 20.22 | 0.8844 | W0.25Re0.75 | cI58 | I-43m | W0.25Re0.75 rt | &chi;
2084 | Rhenium-Tungsten | 19.83 | 0.46482 | W0.5Re0.5 | tP30 | P42/mnm | W0.5Re0.5 | &sigma;
2085 | Rhenium-Tungsten | 19.83 | 0.03093 | W0.65Re0.35 | cI2 | Im-3m | (W) | W,bcc
2086 | Rhenium-Vanadium | 20.73 | 0.02918 | V0.03Re0.97 | hP2 | P63/mmc | (Re) | (Re)
2087 | Rhenium-Vanadium | 17.58 | 0.43577 | V0.24Re0.76 | tP30 | P42/mnm | V0.24Re0.76 ht | &sigma;
2088 | Rhenium-Vanadium | 16.82 | 0.11609 | V1.16Re2.84 | cP8 | Pm-3n | V1.16Re2.84 ht | &delta;
2089 | Rhenium-Vanadium | 9.37 | 0.02765 | V0.8Re0.2 | cI2 | Im-3m | (V) | (V)
2090 | Rhenium-Yttrium | 21.28 | 0.02906 | Re | hP2 | P63/mmc | (Re) | (Re)
2091 | Rhenium-Yttrium | 4.47 | 0.066 | Y | hP2 | P63/mmc | (Y) rt | (&alpha;Y)
2092 | Rhenium-Yttrium | 4.47 | 0.066 | Y | hP2 | P63/mmc | (Y) rt | (&alpha;Y)
2093 | Rhenium-Yttrium | 13.78 | 0.22238 | YRe2 | hP12 | P63/mmc | YRe2 | Re2Y
2095 | Rhodium-Ruthenium | 12.31 | 0.05513 | Ru0.4Rh0.6 | cF4 | Fm-3m | (Rh) | (Rh)
2096 | Rhodium-Ruthenium | 12.33 | 0.02747 | Ru0.5Rh0.5 | hP2 | P63/mmc | (Ru) | (Ru)
2097 | Rhodium-Silicon | 12.28 | 0.0547 | Rh0.977Si0.023 | cF4 | Fm-3m | (Rh) | (Rh)
2098 | Rhodium-Silicon | 2.33 | 0.1602 | Si | cF8 | Fd-3m | (Si) | (Si)
2099 | Rhodium-Silicon | 9.9 | 0.15691 | Rh2Si | oP12 | Pnma | Rh2Si | Rh2Si
2100 | Rhodium-Silicon | 9.48 | 0.20981 | Rh5Si3 | oP16 | Pbam | Rh5Si3 | Rh5Si3
2101 | Rhodium-Silicon | 9.13 | 0.44067 | Rh20Si13 | hP34 | P63/m | Rh20Si13 ht | Rh20Si13
2102 | Rhodium-Silicon | 8.81 | 0.0688 | Rh3Si2 | hP5 | P-3m1 | Rh3Si2 rt | Rh3Si2
2103 | Rhodium-Silicon | 8.07 | 0.10778 | RhSi | oP8 | Pnma | RhSi rt | &alpha;RhSi
2104 | Rhodium-Silicon | 8.52 | 0.10211 | RhSi | cP8 | P213 | RhSi ht | &beta;RhSi
2105 | Rhodium-Silicon | 7.27 | 0.2523 | Rh4Si5 | mP18 | P121/m1 | Rh4Si5 rt | Rh4Si5
2106 | Rhodium-Silicon | 7.08 | 0.39516 | Rh3Si4 | oP28 | Pnma | Rh3Si4 rt | Rh3Si4
2107 | Rhodium-Tellurium | 12.44 | 0.0551 | Rh0.99Te0.01 | cF4 | Fm-3m | (Rh) | (Rh)
2108 | Rhodium-Tellurium | 6.24 | 0.1018 | Te | hP3 | P3121 | (Te) | (Te)
2109 | Rhodium-Tellurium | 10.58 | 0.35402 | Rh3Te2 | oS20 | Cmcm | Rh3Te2 ht | Rh3Te2
2110 | Rhodium-Tellurium | 9.81 | 0.07804 | RhTe | hP4 | P63/mmc | RhTe rt | RhTe
2111 | Rhodium-Tellurium | 8.52 | 0.2913 | Rh2.30Te4 | mS14 | C12/m1 | Rh3Te4 rt | Rh3Te4
2112 | Rhodium-Tellurium | 8.26 | 0.07199 | RhTe2 | hP3 | P-3m1 | RhTe2 ht | &beta;RhTe2-x
2113 | Rhodium-Tellurium | 8.51 | 0.26503 | Rh0.82Te2 | cP12 | Pa-3 | Rh0.9Te2 | RhTe2+y
2114 | Rhodium-Tellurium | 8.32 | 0.79569 | Rh3Te8 | hR33 | R-3 | Rh3Te8 | Rh3Te8
2117 | Rhodium-Tin | 12.19 | 0.0568 | Rh0.91Sn0.09 | cF4 | Fm-3m | (Rh) | (Rh)
2118 | Rhodium-Tin | 5.77 | 0.2733 | Sn | cF8 | Fd-3m | (Sn) lt | (&alpha;Sn)
2119 | Rhodium-Tin | 7.29 | 0.1081 | Sn | tI4 | I41/amd | (Sn) rt | (&beta;Sn)
2120 | Rhodium-Tin | 11.27 | 0.19127 | Rh2Sn | oP12 | Pnma | Rh2Sn | Rh2Sn
2121 | Rhodium-Tin | 10.07 | 0.09003 | Rh1.5Sn | hP6 | P63/mmc | Rh1.5Sn | Rh3Sn2
2122 | Rhodium-Tin | 10.95 | 0.13438 | RhSn | cP8 | P213 | RhSn | RhSn
2123 | Rhodium-Tin | 9.51 | 0.3567 | RhSn2 | tI26 | I4/mmm | RhSn2 rt | &alpha;RhSn2
2124 | Rhodium-Tin | 9.73 | 0.23239 | RhSn2 | tI12 | I4/mcm | RhSn2 ht | &beta;RhSn2
2125 | Rhodium-Tin | 8.41 | 0.3423 | RhSn4 | hP15 | P3121 | RhSn4 | RhSn4
2126 | Rhodium-Titanium | 11.68 | 0.05539 | Ti0.1Rh0.9 | cF4 | Fm-3m | (Rh) | Rh(fcc)
2127 | Rhodium-Titanium | 4.52 | 0.0352 | Ti | hP2 | P63/mmc | (Ti) rt | &alpha;-Ti (hcp)
2128 | Rhodium-Titanium | 10.62 | 0.05574 | TiRh3 | cP4 | Pm-3m | TiRh3 | TiRh3
2129 | Rhodium-Titanium | 9.59 | 0.22787 | Ti3Rh5 | oP16 | Pbam | Ti3Rh5 | Ti3Rh5
2130 | Rhodium-Titanium | 8.37 | 0.029909 | TiRh | tP2 | P4/mmm | TiRh ht1 | B2/tetrag.
2131 | Rhodium-Titanium | 8.2 | 0.03055 | TiRh | cP2 | Pm-3m | TiRh ht2 | B2
2132 | Rhodium-Titanium | 7.05 | 0.09362 | Ti2Rh | tI6 | I4/mmm | Ti2Rh rt | Ti2Rh
2133 | Rhodium-Titanium | 6.51 | 0.03143 | Ti0.75Rh0.25 | cI2 | Im-3m | (Ti) ht | &beta;-Ti (A2)
2134 | Ruthenium-Silicon | 12.37 | 0.0271 | Ru | hP2 | P63/mmc | (Ru) | (Ru)
2135 | Ruthenium-Silicon | 2.33 | 0.1602 | Si | cF8 | Fd-3m | (Si) | (Si)
2136 | Ruthenium-Silicon | 9.75 | 0.15683 | Ru2Si | oP12 | Pnma | Ru2Si ht | Ru2Si
2137 | Ruthenium-Silicon | 9.07 | 0.35788 | Ru4Si3 | oP28 | Pnma | Ru4Si3 | Ru4Si3
2138 | Ruthenium-Silicon | 8.23 | 0.1042 | RuSi | cP8 | P213 | RuSi | RuSi
2139 | Ruthenium-Silicon | 8.73 | 0.02457 | RuSi | cP2 | Pm-3m | RuSi Ru+ | RuSi
2140 | Ruthenium-Silicon | 7.18 | 0.5302 | Ru2Si3 | oP40 | Pbcn | Ru2Si3 rt | Ru2Si3
2141 | Ruthenium-Terbium | 12.37 | 0.0271 | Ru | hP2 | P63/mmc | (Ru) | (Ru)
2142 | Ruthenium-Terbium | 8.23 | 0.06413 | Tb | hP2 | P63/mmc | (Tb) rt | (&alpha;Tb)
2143 | Ruthenium-Terbium | 8.12 | 0.06496 | Tb | cI2 | Im-3m | (Tb) ht | (&beta;Tb)
2144 | Ruthenium-Terbium | 11.28 | 0.21253 | TbRu2 | hP12 | P63/mmc | TbRu2 | Ru2Tb
2145 | Ruthenium-Terbium | 9.77 | 6.47443 | Tb44Ru25 | oP276 | Pnna | Tb44Ru25 | Ru25Tb44
2146 | Ruthenium-Terbium | 9.22 | 0.71837 | Tb5Ru2 | mS28 | C12/c1 | Tb5Ru2 | Ru2Tb5
2147 | Ruthenium-Terbium | 9.15 | 0.41957 | Tb3Ru | oP16 | Pnma | Tb3Ru | RuTb3
2148 | Ruthenium-Tin | 12.34 | 0.0273 | Ru0.98Sn0.02 | hP2 | P63/mmc | (Ru) | (Ru)
2149 | Ruthenium-Tin | 7.29 | 0.1081 | Sn | tI4 | I41/amd | (Sn) rt | (Sn)
2150 | Ruthenium-Tin | 9.81 | 0.3781 | Ru2Sn3 | tP20 | P-4c2 | (Sn) rt | (Sn)
2151 | Ruthenium-Tin | 9.15 | 0.82358 | Ru3Sn7 | cI40 | Im-3m | (Sn) rt | (Sn)
2152 | Ruthenium-Titanium | 11.55 | 0.02753 | Ti0.1Ru0.9 | hP2 | P63/mmc | (Ru) | hcp
2153 | Ruthenium-Titanium | 8.63 | 0.02865 | TiRu | cP2 | Pm-3m | TiRu | RuTi
2154 | Ruthenium-Titanium | 4.55 | 0.03533 | Ti0.99Ru0.01 | hP2 | P63/mmc | (Ti) rt | hcp
2155 | Ruthenium-Titanium | 6.16 | 0.03158 | Ti0.8Ru0.2 | cI2 | Im-3m | (Ti) ht | bcc
2156 | Ruthenium-Vanadium | 10.49 | 0.02725 | V0.3Ru0.7 | hP2 | P63/mmc | (Ru) | HCP
2157 | Ruthenium-Vanadium | 9.38 | 0.02673 | V1.02Ru0.98 | cP2 | Pm-3m | VRu ht | B2
2158 | Ruthenium-Vanadium | 7.51 | 0.02695 | V0.8Ru0.2 | cI2 | Im-3m | (V) | BCC
2159 | Ruthenium-Ytterbium | 12.37 | 0.0271 | Ru | hP2 | P63/mmc | (Ru) | (Ru)
2160 | Ruthenium-Ytterbium | 6.97 | 0.165 | Yb | cF4 | Fm-3m | (Yb) rt | (&beta;Yb)
2161 | Ruthenium-Ytterbium | 6.57 | 0.0875 | Yb | cI2 | Im-3m | (Yb) ht | (&gamma;Yb)
2162 | Ruthenium-Ytterbium | 12.07 | 0.20647 | YbRu2 | hP12 | P63/mmc | YbRu2 | Ru2Yb
2163 | Ruthenium-Ytterbium | 12 | 0.03793 | YbRu | cP2 | Pm-3m | YbRu | RuYb
2164 | Ruthenium-Yttrium | 12.03 | 0.02772 | Y0.05Ru0.95 | hP2 | P63/mmc | (Ru) | Ru
2165 | Ruthenium-Yttrium | 4.47 | 0.066 | Y | hP2 | P63/mmc | (Y) rt | Y
2166 | Ruthenium-Yttrium | 4.47 | 0.066 | Y | hP2 | P63/mmc | (Y) rt | Y
2167 | Ruthenium-Yttrium | 9.19 | 0.21034 | YRu2 | hP12 | P63/mmc | YRu2 | YRu2
2168 | Ruthenium-Yttrium | 7.02 | 0.22181 | Y3Ru2 | hP10 | P63/m | Y3Ru2 | Y3Ru2
2169 | Ruthenium-Yttrium | 6.6 | 6.48334 | Y44Ru25 | oP276 | Pnna | Y44Ru25 | Y44Ru25
2170 | Ruthenium-Yttrium | 5.92 | 0.72613 | Y5Ru2 | mS28 | C12/c1 | Y5Ru2 | Y5Ru2
2171 | Ruthenium-Yttrium | 5.7 | 0.42842 | Y3Ru | oP16 | Pnma | Y3Ru | Y3Ru
2172 | Ruthenium-Zinc | 9.13 | 0.0272 | Zn0.740Ru0.260 | hP2 | P63/mmc | (Ru) | (Ru)
2173 | Ruthenium-Zinc | 7.13 | 0.0304 | Zn | hP2 | P63/mmc | (Zn) | (Zn)
2174 | Ruthenium-Zinc | 7.83 | 3.76547 | Zn6Ru | cP252 | P4132 | Zn6Ru | RuZn6
2175 | Samarium-Tellurium | 7.54 | 0.29807 | Sm | hR9 | R-3m | (Sm) rt | (&alpha;-Sm)
2176 | Samarium-Tellurium | 6.24 | 0.1018 | Te | hP3 | P3121 | (Te) | Te
2177 | Samarium-Tellurium | 7.39 | 0.0676 | Sm | hP2 | P63/mmc | (Sm) ht1 | (&beta;-Sm)
2178 | Samarium-Tellurium | 6.44 | 0.28684 | SmTe | cF8 | Fm-3m | SmTe | SmTe
2179 | Samarium-Tellurium | 7.44 | 0.859 | Sm3Te4 | cI28 | I-43d | Sm3Te4 | Sm2Te3
2180 | Samarium-Tellurium | 7.59 | 0.17187 | SmTe1.9 | tP6 | P4/nmm | SmTe1.9 | SmTe2
2182 | Samarium-Terbium | 7.54 | 0.29807 | Sm | hR9 | R-3m | (Sm) rt | (&alpha;Sm)
2183 | Samarium-Terbium | 8.12 | 0.06496 | Tb | cI2 | Im-3m | (Sm,Tb) ht | (&gamma;Sm,&beta;Tb)
2184 | Samarium-Terbium | 7.39 | 0.0676 | Sm | hP2 | P63/mmc | (Sm,Tb) rt | (&beta;Sm,&alpha;Tb)
2185 | Samarium-Tin | 7.54 | 0.29807 | Sm | hR9 | R-3m | (Sm) rt | (&alpha;Sm)
2186 | Samarium-Tin | 7.39 | 0.0676 | Sm | hP2 | P63/mmc | (Sm) ht1 | (&beta;Sm)
2187 | Samarium-Tin | 7.29 | 0.1081 | Sn | tI4 | I41/amd | (Sn) rt | (&beta;Sn)
2188 | Samarium-Tin | 7.71 | 0.47761 | Sm5Sn3 | hP16 | P63/mcm | Sm5Sn3 | Sm5Sn3
2189 | Samarium-Tin | 8.3 | 0.76606 | Sm4Sn3 | cI28 | I-43d | Sm4Sn3 | Sm4Sn3
2190 | Samarium-Tin | 7.68 | 1.06047 | Sm5Sn4 | oP36 | Pnma | Sm5Sn4 | Sm5Sn4
2191 | Samarium-Tin | 7.88 | 2.39531 | Sm11Sn10 | tI84 | I4/mmm | Sm11Sn10 ht | Sm11Sn10
2192 | Samarium-Tin | 8.16 | 0.5349 | Sm2Sn3 | aP20 | P-1 | Sm2Sn3 | Sm2Sn3
2193 | Samarium-Tin | 8.17 | 0.31546 | SmSn2 | oS12 | Cmmm | SmSn2 | SmSn2
2194 | Samarium-Tin | 8.22 | 0.10231 | SmSn3 | cP4 | Pm-3m | SmSn3 rt | SmSn3
2196 | Samarium-Tungsten | 7.54 | 0.29807 | Sm | hR9 | R-3m | (Sm) rt | (&alpha;Sm)
2197 | Samarium-Tungsten | 19.26 | 0.0317 | W | cI2 | Im-3m | (W) | (W)
2198 | Samarium-Tungsten | 7.39 | 0.0676 | Sm | hP2 | P63/mmc | (Sm) ht1 | (&beta;Sm)
2200 | Samarium-Yttrium | 7.54 | 0.29807 | Sm | hR9 | R-3m | (Sm) rt | (&alpha;Sm)
2201 | Samarium-Yttrium | 4.47 | 0.066 | Y | hP2 | P63/mmc | (Y,Sm) rt | (&beta;Sm,&alpha;Y)
2202 | Samarium-Yttrium | 4.47 | 0.066 | Y | hP2 | P63/mmc | (Y,Sm) rt | (&beta;Sm,&alpha;Y)
2204 | Scandium-Strontium | 3.02 | 0.0494 | Sc | hP2 | P63/mmc | (Sc) rt | (&alpha;Sc)
2205 | Scandium-Strontium | 2.58 | 0.2253 | Sr | cF4 | Fm-3m | (Sr) rt | (&alpha;Sr)
2206 | Scandium-Strontium | 2.82 | 0.053 | Sc | cI2 | Im-3m | (Sc) ht | (&beta;Sc)
2207 | Scandium-Strontium | 2.55 | 0.1141 | Sr | cI2 | Im-3m | (Sr) ht | (&beta;Sr)
2208 | Scandium-Tantalum | 3.02 | 0.0494 | Sc | hP2 | P63/mmc | (Sc) rt | (&alpha;Sc)
2209 | Scandium-Tantalum | 16.68 | 0.036 | Ta | cI2 | Im-3m | (Ta) | (Ta)
2210 | Scandium-Tantalum | 2.82 | 0.053 | Sc | cI2 | Im-3m | (Sc) ht | (&beta;Sc)
2211 | Scandium-Terbium | 3.02 | 0.0494 | Sc | hP2 | P63/mmc | (Sc,Tb) rt | (&alpha;Sc,&alpha;Tb)
2212 | Scandium-Terbium | 8.12 | 0.06496 | Tb | cI2 | Im-3m | (Sc,Tb) ht | (&beta;Sc,&beta;Tb)
2213 | Scandium-Tungsten | 3.02 | 0.0494 | Sc | hP2 | P63/mmc | (Sc) rt | (&alpha;Sc)
2214 | Scandium-Tungsten | 19.26 | 0.0317 | W | cI2 | Im-3m | (W) | (W)
2215 | Scandium-Tungsten | 2.82 | 0.053 | Sc | cI2 | Im-3m | (Sc) ht | (&beta;Sc)
2216 | Scandium-Ytterbium | 3.02 | 0.0494 | Sc | hP2 | P63/mmc | (Sc) rt | (&alpha;Sc)
2217 | Scandium-Ytterbium | 6.97 | 0.165 | Yb | cF4 | Fm-3m | (Yb) rt | (&beta;Yb)
2218 | Scandium-Ytterbium | 2.82 | 0.053 | Sc | cI2 | Im-3m | (Sc) ht | (&beta;Sc)
2219 | Scandium-Ytterbium | 6.57 | 0.0875 | Yb | cI2 | Im-3m | (Yb) ht | (&gamma;Yb)
2220 | Scandium-Yttrium | 3.77 | 0.05895 | Y0.5Sc0.5 | hP2 | P63/mmc | (Y,Sc) rt | (&alpha;Sc,&alpha;Y)
2221 | Scandium-Yttrium | 2.82 | 0.053 | Sc | cI2 | Im-3m | (Y,Sc) ht | (&beta;Sc,&beta;Y)
2222 | Silicon-Samarium | 2.33 | 0.1602 | Si | cF8 | Fd-3m | (Si) | (Si)
2223 | Silicon-Samarium | 7.54 | 0.29807 | Sm | hR9 | R-3m | (Sm) rt | (&alpha;Sm)
2224 | Silicon-Samarium | 7.39 | 0.0676 | Sm | hP2 | P63/mmc | (Sm) ht1 | (&beta;Sm)
2225 | Silicon-Samarium | 6.13 | 0.22383 | SmSi2 | oI12 | Imma | SmSi2 rt | &alpha;SmSi2
2226 | Silicon-Samarium | 6.26 | 0.21903 | SmSi2 | tI12 | I41/amd | SmSi2 ht | &beta;SmSi2
2227 | Silicon-Samarium | 5.9 | 0.0555 | SmSi1.67 | hP3 | P6/mmm | SmSi1.67 rt | Sm3Si5
2228 | Silicon-Samarium | 6.52 | 0.18177 | SmSi | oP8 | Pnma | SmSi | SmSi
2229 | Silicon-Samarium | 6.51 | 0.8814 | Sm5Si4 | oP36 | Pnma | Sm5Si4 | Sm5Si4
2230 | Silicon-Samarium | 6.72 | 0.41312 | Sm5Si3 | hP16 | P63/mcm | Sm5Si3 | Sm5Si3
2232 | Silicon-Strontium | 2.33 | 0.1602 | Si | cF8 | Fd-3m | (Si) | Si
2233 | Silicon-Strontium | 2.58 | 0.2253 | Sr | cF4 | Fm-3m | (Sr) rt | &alpha;-Sr
2234 | Silicon-Strontium | 2.55 | 0.1141 | Sr | cI2 | Im-3m | (Sr) ht | &beta;-Sr
2235 | Silicon-Strontium | 3.45 | 0.27653 | SrSi2 | cP12 | P4132 | SrSi2 rt | &alpha;-SrSi2
2236 | Silicon-Strontium | 3.51 | 0.27239 | SrSi2 | tI12 | I41/amd | SrSi1.75 ht | &beta;-SrSi2
2237 | Silicon-Strontium | 3.5 | 0.2199 | SrSi | oS8 | Cmcm | SrSi | SrSi
2238 | Silicon-Strontium | 3.37 | 1.0294 | Sr5Si3 | tI32 | I4/mcm | Sr5Si3 | Sr5Si3
2239 | Silicon-Strontium | 3.39 | 0.39845 | Sr2Si | oP12 | Pnma | Sr2Si | Sr2Si
2240 | Silicon-Tin | 2.33 | 0.1602 | Si | cF8 | Fd-3m | (Si) | (Si)
2241 | Silicon-Tin | 7.29 | 0.1081 | Sn | tI4 | I41/amd | (Sn) rt | (Sn)
2242 | Silicon-Vanadium | 2.33 | 0.1602 | Si | cF8 | Fd-3m | (Si) | (Si)
2243 | Silicon-Vanadium | 4.66 | 0.11461 | VSi2 | hP9 | P6222 | VSi2 | VSi2
2244 | Silicon-Vanadium | 5.09 | 0.5818 | V6Si5 | oI44 | Ibam | V6Si5 ht | V6Si5
2245 | Silicon-Vanadium | 5.33 | 0.4226 | V5Si3 | tI32 | I4/mcm | V5Si3 | V5Si3
2246 | Silicon-Vanadium | 5.69 | 0.10564 | V3Si | cP8 | Pm-3n | V3Si rt | V3Si
2247 | Silicon-Vanadium | 6.04 | 0.02763 | V0.97Si0.03 | cI2 | Im-3m | (V) | (V)
2248 | Silicon-Ytterbium | 2.33 | 0.1602 | Si | cF8 | Fd-3m | (Si) | Si
2249 | Silicon-Ytterbium | 6.97 | 0.165 | Yb | cF4 | Fm-3m | (Yb) rt | Yb(fcc)
2250 | Silicon-Ytterbium | 6.57 | 0.0875 | Yb | cI2 | Im-3m | (Yb) ht | Yb(bcc)
2251 | Silicon-Ytterbium | 7.54 | 0.05047 | YbSi2 | hP3 | P6/mmm | YbSi1.8 | YbSi1.74
2252 | Silicon-Ytterbium | 7.3 | 0.1501 | Yb3Si5 | hP8 | P-62m | Yb3Si5 | Yb3Si5
2253 | Silicon-Ytterbium | 7.61 | 0.7394 | YbSi1.375 | oI38 | Imm2 | YbSi1.38 | Yb8Si11
2254 | Silicon-Ytterbium | 8.23 | 0.16231 | YbSi | oS8 | Cmcm | YbSi | YbSi
2255 | Silicon-Ytterbium | 7.85 | 0.82701 | Yb5Si4 | oP36 | Pnma | Yb5Si4 | Yb5Si4
2256 | Silicon-Ytterbium | 8.52 | 0.37017 | Yb5Si3 | hP16 | P63/mcm | Yb5Si3 | Yb5Si3
2257 | Silicon-Yttrium | 2.33 | 0.1602 | Si | cF8 | Fd-3m | (Si) | Si(dia)
2258 | Silicon-Yttrium | 4.47 | 0.066 | Y | hP2 | P63/mmc | (Y) rt | HCP
2259 | Silicon-Yttrium | 4.47 | 0.066 | Y | hP2 | P63/mmc | (Y) rt | HCP
2260 | Silicon-Yttrium | 4.18 | 0.21566 | YSi1.67 | oI12 | Imma | YSi1.67 orth | YSi2
2261 | Silicon-Yttrium | 4.55 | 0.05292 | YSi2 | hP3 | P6/mmm | YSi1.67 hex | Y3Si5
2262 | Silicon-Yttrium | 4.54 | 0.1712 | YSi | oS8 | Cmcm | YSi | YSi
2263 | Silicon-Yttrium | 4.31 | 0.8581 | Y5Si4 | oP36 | Pnma | Y5Si4 orth | Y5Si4
2264 | Silicon-Yttrium | 4.53 | 0.38804 | Y5Si3 | hP16 | P63/mcm | Y5Si3 | Y5Si3
2268 | Silver-Aluminum | 8.99 | 0.06717 | Ag0.79Al0.21 | cF4 | Fm-3m | (Ag) | (Ag)
2269 | Silver-Aluminum | 8.7 | 0.33454 | Ag0.75Al0.25 | cP20 | P4132 | Ag0.75Al0.25 rt | &mu;
2270 | Silver-Aluminum | 8.56 | 0.03401 | Ag0.75Al0.25 | cI2 | Im-3m | Ag0.75Al0.25 ht | &beta;
2271 | Silver-Aluminum | 7.97 | 0.03315 | Ag0.65Al0.35 | hP2 | P63/mmc | Ag0.67Al0.33 | &zeta;
2272 | Silver-Aluminum | 3.11 | 0.06617 | Ag0.05Al0.95 | cF4 | Fm-3m | (Al) | (Al)
2273 | Silver-Beryllium | 10.5 | 0.0682 | Ag | cF4 | Fm-3m | (Ag) | (Ag)
2274 | Silver-Beryllium | 1.85 | 0.0162 | Be | hP2 | P63/mmc | (Be) rt | (&alpha;Be)
2275 | Silver-Beryllium | 1.8 | 0.01662 | Be | cI2 | Im-3m | (Be) ht | (&beta;Be)
2276 | Silver-Beryllium | 6.73 | 0.2485 | Be2Ag | cF24 | Fd-3m | Be2Ag ht | &delta;,AgBe2
2277 | Silver-Beryllium | 10.5 | 0.0682 | Ag | cF4 | Fm-3m | (Ag) | (Ag)
2278 | Silver-Beryllium | 1.85 | 0.0162 | Be | hP2 | P63/mmc | (Be) rt | (&alpha;Be)
2279 | Silver-Beryllium | 1.8 | 0.01662 | Be | cI2 | Im-3m | (Be) ht | (&beta;Be)
2280 | Silver-Beryllium | 6.73 | 0.2485 | Be2Ag | cF24 | Fd-3m | Be2Ag ht | &delta;,AgBe2
2281 | Silver-Bismuth | 10.5 | 0.06953 | Ag0.98Bi0.02 | cF4 | Fm-3m | (Ag) | Ag
2282 | Silver-Bismuth | 9.81 | 0.2123 | Bi | hR6 | R-3m | (Bi) | Bi
2283 | Silver-Calcium | 10.5 | 0.0682 | Ag | cF4 | Fm-3m | (Ag) | (Ag)
2284 | Silver-Calcium | 1.53 | 0.1745 | Ca | cF4 | Fm-3m | (Ca) rt | (&alpha;Ca)
2285 | Silver-Calcium | 1.48 | 0.0899 | Ca | cI2 | Im-3m | (Ca) ht | (&beta;Ca)
2286 | Silver-Calcium | 7.52 | 0.7373 | Ca2Ag7 | oS36 | Cmcm | Ca2Ag7 | Ag7Ca2
2287 | Silver-Calcium | 6.14 | 0.27657 | CaAg2 | oI12 | Imma | CaAg2 | Ag2Ca
2288 | Silver-Calcium | 4.54 | 0.21638 | CaAg | oS8 | Cmcm | CaAg | AgCa
2289 | Silver-Calcium | 3.59 | 0.97009 | Ca5Ag3 | tI32 | I4/mcm | Ca5Ag3 | Ag3Ca5
2292 | Silver-Gold | 14.94 | 0.06777 | Ag0.5Au0.5 | cF4 | Fm-3m | (Ag,Au) | (Ag,Au)
2293 | Silver-Hafnium | 10.5 | 0.0682 | Ag | cF4 | Fm-3m | (Ag) | (Ag)
2294 | Silver-Hafnium | 13.24 | 0.0448 | Hf | hP2 | P63/mmc | (Hf) rt | (&alpha;Hf)
2295 | Silver-Hafnium | 10.82 | 0.07707 | Ag1.5Hf0.5 | tP4 | P4/nmm | AgHf | AgHf
2296 | Silver-Hafnium | 12.73 | 0.12124 | AgHf2 | tI6 | I4/mmm | AgHf2 | AgHf2
2297 | Silver-Lead | 10.53 | 0.06933 | Ag0.98Pb0.02 | cF4 | Fm-3m | (Ag) | Ag
2298 | Silver-Lead | 11.35 | 0.1213 | Pb | cF4 | Fm-3m | (Pb) | Pb
2299 | Silver-Molybdenum | 10.5 | 0.0682 | Ag | cF4 | Fm-3m | (Ag) | (Ag)
2300 | Silver-Molybdenum | 10.22 | 0.03117 | Mo | cI2 | Im-3m | (Mo) | (Mo)
2301 | Silver-Palladium | 11.3 | 0.063 | Ag0.5Pd0.5 | cF4 | Fm-3m | (Ag,Pd) | Fcc
2302 | Silver-Platinum | 11.5 | 0.06682 | Ag0.91Pt0.09 | cF4 | Fm-3m | (Ag) | (Ag)
2304 | Silver-Platinum | 20.79 | 0.0607 | Ag0.06Pt0.94 | cF4 | Fm-3m | (Pt) | (Pt)
2305 | Silver-Rhenium | 10.5 | 0.0682 | Ag | cF4 | Fm-3m | (Ag) | (Ag)
2306 | Silver-Rhenium | 21.28 | 0.02906 | Re | hP2 | P63/mmc | (Re) | (Re)
2307 | Silver-Samarium | 10.5 | 0.06828 | Ag0.9975Sm0.0025 | cF4 | Fm-3m | (Ag) | (Ag)
2308 | Silver-Samarium | 7.54 | 0.29807 | Sm | hR9 | R-3m | (Sm) rt | (&alpha;Sm)
2309 | Silver-Samarium | 7.39 | 0.0676 | Sm | hP2 | P63/mmc | (Sm) ht1 | (&beta;Sm)
2310 | Silver-Samarium | 9.81 | 1.28747 | Ag51Sm14 | hP68 | P6/m | Ag51Sm14 | Ag51Sm14
2311 | Silver-Samarium | 8.66 | 0.04955 | AgSm | cP2 | Pm-3m | AgSm | AgSm
2315 | Silver-Scandium | 9.8 | 0.0693 | Ag0.91Sc0.09 | cF4 | Fm-3m | (Ag) | (Ag)
2316 | Silver-Scandium | 3.02 | 0.0494 | Sc | hP2 | P63/mmc | (Sc) rt | (&alpha;Sc)
2317 | Silver-Scandium | 2.82 | 0.053 | Sc | cI2 | Im-3m | (Sc) ht | (&beta;Sc)
2318 | Silver-Scandium | 9 | 0.17583 | Ag4Sc | tI10 | I4/m | Ag4Sc | Ag4Sc
2319 | Silver-Scandium | 7.8 | 0.11103 | Ag2Sc | tI6 | I4/mmm | Ag2Sc | Ag2Sc
2320 | Silver-Scandium | 6.39 | 0.03972 | AgSc | cP2 | Pm-3m | AgSc | AgSc
2321 | Silver-Terbium | 10.66 | 0.06877 | Ag0.95Tb0.05 | cF4 | Fm-3m | (Ag) | (Ag)
2322 | Silver-Terbium | 8.23 | 0.06413 | Tb | hP2 | P63/mmc | (Tb) rt | (&alpha;Tb)
2323 | Silver-Terbium | 8.12 | 0.06496 | Tb | cI2 | Im-3m | (Tb) ht | (&beta;Tb)
2324 | Silver-Terbium | 9.97 | 1.2868 | Ag51Tb14 | hP68 | P6/m | Ag51Tb14 | Ag51Tb14
2325 | Silver-Terbium | 9.78 | 0.12726 | Ag2Tb | tI6 | I4/mmm | Ag2Tb | Ag2Tb
2326 | Silver-Terbium | 9.29 | 0.04771 | AgTb | cP2 | Pm-3m | AgTb rt | AgTb
2327 | Silver-Tin | 10.31 | 0.0701 | Ag0.91Sn0.09 | cF4 | Fm-3m | (Ag) | Ag
2328 | Silver-Tin | 7.29 | 0.1081 | Sn | tI4 | I41/amd | (Sn) rt | Sn
2329 | Silver-Tin | 10.2 | 0.0355 | Ag0.88Sn0.12 | hP2 | P63/mmc | Ag0.8Sn0.2 | &zeta;-Ag5Sn
2330 | Silver-Tin | 9.93 | 0.1479 | Ag3Sn | oP8 | Pmmn | Ag3Sn | &epsilon;-Ag3Sn
2331 | Silver-Titanium | 10.5 | 0.0682 | Ag | cF4 | Fm-3m | (Ag) | (Ag)
2332 | Silver-Titanium | 4.37 | 0.0364 | Ti | cI2 | Im-3m | (Ti) ht | (&beta;Ti)
2333 | Silver-Titanium | 7.56 | 0.06843 | AgTi | tP4 | P4/nmm | AgTi | AgTi
2334 | Silver-Titanium | 6.55 | 0.10326 | AgTi2 | tI6 | I4/mmm | AgTi2 rt | AgTi2
2335 | Silver-Titanium | 4.91 | 0.0352 | Ag0.07Ti0.93 | hP2 | P63/mmc | (Ti) rt | (&alpha;Ti)
2336 | Silver-Vanadium | 10.5 | 0.0682 | Ag | cF4 | Fm-3m | (Ag) | (Ag)
2337 | Silver-Vanadium | 6.08 | 0.0278 | V | cI2 | Im-3m | (V) | (V)
2338 | Silver-Ytterbium | 10.55 | 0.06832 | Ag0.99Yb0.01 | cF4 | Fm-3m | (Ag) | (Ag)
2339 | Silver-Ytterbium | 6.97 | 0.165 | Yb | cF4 | Fm-3m | (Yb) rt | (&beta;Yb)
2340 | Silver-Ytterbium | 6.57 | 0.0875 | Yb | cI2 | Im-3m | (Yb) ht | (&gamma;Yb)
2341 | Silver-Ytterbium | 9.92 | 0.73739 | Ag7Yb2 | oS36 | Cmcm | Ag7Yb2 | Ag7Yb2
2342 | Silver-Ytterbium | 9.38 | 0.27519 | Ag2Yb | oI12 | Imma | Ag2Yb | Ag2Yb
2343 | Silver-Ytterbium | 8.75 | 0.21313 | AgYb | oP8 | Pnma | AgYb rt | &alpha;AgYb
2344 | Silver-Ytterbium | 9.37 | 0.04978 | AgYb | cP2 | Pm-3m | AgYb ht | &beta;AgYb
2345 | Silver-Ytterbium | 8.57 | 0.28493 | Ag2Yb3 | tP10 | P4/mbm | Ag2Yb3 | Ag2Yb3
2346 | Silver-Ytterbium | 8.41 | 0.93862 | Ag3Yb5 | tI32 | I4/mcm | Ag3Yb5 | Ag3Yb5
2348 | Silver-Zinc | 10.5 | 0.0682 | Ag | cF4 | Fm-3m | (Ag) | (Ag)
2349 | Silver-Zinc | 9.09 | 0.14239 | Ag4.5Zn4.5 | hP9 | P-3 | Ag4.5Zn4.5 rt | &zeta;
2350 | Silver-Zinc | 9.16 | 0.0314 | Ag0.5Zn0.5 | cI2 | Im-3m | Ag0.5Zn0.5 ht | &beta;
2351 | Silver-Zinc | 8.66 | 0.81496 | Ag5Zn8 | cI52 | I-43m | Ag5Zn8 | &gamma;
2352 | Silver-Zinc | 8.26 | 0.0307 | Ag0.26Zn0.74 | hP2 | P63/mmc | Ag0.26Zn0.74 | &epsilon;
2353 | Silver-Zinc | 7.39 | 0.03024 | Ag0.045Zn0.955 | hP2 | P63/mmc | (Zn) | (Zn)
2354 | Strontium-Titanium | 4.52 | 0.0352 | Ti | hP2 | P63/mmc | (Ti) rt | (&alpha;Ti)
2355 | Strontium-Titanium | 2.55 | 0.1141 | Sr | cI2 | Im-3m | (Sr) ht | (&beta;Sr)
2356 | Strontium-Titanium | 4.37 | 0.0364 | Ti | cI2 | Im-3m | (Ti) ht | (&beta;Ti)
2357 | Tantalum-Tellurium | 16.68 | 0.036 | Ta | cI2 | Im-3m | (Ta) | (Ta)
2358 | Tantalum-Tellurium | 6.24 | 0.1018 | Te | hP3 | P3121 | (Te) | (Te)
2359 | Tantalum-Tellurium | 9.14 | 0.47555 | TaTe2 | mS18 | C12/m1 | TaTe2 rt | TaTe2
2360 | Tantalum-Tellurium | 7.97 | 1.7282 | TaTe4 | tP60 | P4/ncc | TaTe4 rt | TaTe4
2361 | Tantalum-Terbium | 16.68 | 0.036 | Ta | cI2 | Im-3m | (Ta) | (Ta)
2362 | Tantalum-Terbium | 8.23 | 0.06413 | Tb | hP2 | P63/mmc | (Tb) rt | (&alpha;Tb)
2363 | Tantalum-Terbium | 8.12 | 0.06496 | Tb | cI2 | Im-3m | (Tb) ht | (&beta;Tb)
2364 | Tantalum-Yttrium | 16.68 | 0.036 | Ta | cI2 | Im-3m | (Ta) | (Ta)
2365 | Tantalum-Yttrium | 4.47 | 0.066 | Y | hP2 | P63/mmc | (Y) rt | (&alpha;Y)
2366 | Tantalum-Yttrium | 4.47 | 0.066 | Y | hP2 | P63/mmc | (Y) rt | (&alpha;Y)
2368 | Tellurium-Titanium | 6.24 | 0.1018 | Te | hP3 | P3121 | (Te) | (Te)
2369 | Tellurium-Titanium | 4.52 | 0.0352 | Ti | hP2 | P63/mmc | (Ti) rt | (&alpha;Ti)
2370 | Tellurium-Titanium | 6.27 | 0.08028 | TiTe2 | hP3 | P-3m1 | TiTe2 | Te2Ti
2371 | Tellurium-Titanium | 6.29 | 0.6652 | Ti5Te8 | mS26 | C12/m1 | Ti5Te8 | Te8Ti5
2373 | Tellurium-Titanium | 6.45 | 0.3365 | Ti3Te4 | mS14 | C12/m1 | Ti3Te4 rt | &alpha;Te4Ti3
2375 | Tellurium-Titanium | 6.39 | 0.38967 | Ti5Te4 | tI18 | I4/m | Ti5Te4 rt | &alpha;Te4Ti5
2376 | Tellurium-Titanium | 4.77 | 0.0361 | Ti0.95Te0.05 | cI2 | Im-3m | (Ti) ht | (&beta;Ti)
2378 | Tellurium-Vanadium | 6.24 | 0.1018 | Te | hP3 | P3121 | (Te) | (Te)
2379 | Tellurium-Vanadium | 6.08 | 0.0278 | V | cI2 | Im-3m | (V) | (V)
2380 | Tellurium-Vanadium | 6.92 | 0.44051 | VTe2 | mS18 | C12/m1 | VTe2 rt | Te2V1+x
2381 | Tellurium-Vanadium | 6.89 | 0.6149 | V5Te8 | mS26 | C12/m1 | V5Te8 rt | Te8V5
2382 | Tellurium-Vanadium | 7.06 | 0.31209 | V3Te4 | mS14 | C12/m1 | V3Te4 rt | Te4V3
2383 | Tellurium-Vanadium | 7.19 | 0.08244 | VTe | hP4 | P63/mmc | VTe ht | TeV1-x
2384 | Tellurium-Vanadium | 6.73 | 0.36857 | V4.64Te4 | mS18 | C12/m1 | V4.64Te4 | Te4V5
2386 | Tellurium-Zinc | 6.24 | 0.1018 | Te | hP3 | P3121 | (Te) | Te
2387 | Tellurium-Zinc | 7.13 | 0.0304 | Zn | hP2 | P63/mmc | (Zn) | Zn
2388 | Tellurium-Zinc | 5.72 | 0.22398 | ZnTe | cF8 | F-43m | ZnTe | TeZn
2389 | Terbium-Vanadium | 8.23 | 0.06413 | Tb | hP2 | P63/mmc | (Tb) rt | (&alpha;Tb)
2390 | Terbium-Vanadium | 6.08 | 0.0278 | V | cI2 | Im-3m | (V) | (V)
2391 | Terbium-Vanadium | 8.12 | 0.06496 | Tb | cI2 | Im-3m | (Tb) ht | (&beta;Tb)
2392 | Terbium-Ytterbium | 8.23 | 0.06413 | Tb | hP2 | P63/mmc | (Tb) rt | (&alpha;Tb)
2393 | Terbium-Ytterbium | 6.97 | 0.165 | Yb | cF4 | Fm-3m | (Yb) rt | (&beta;Yb)
2394 | Terbium-Ytterbium | 8.12 | 0.06496 | Tb | cI2 | Im-3m | (Tb) ht | (&beta;Tb)
2395 | Terbium-Ytterbium | 6.57 | 0.0875 | Yb | cI2 | Im-3m | (Yb) ht | (&gamma;Yb)
2396 | Tin-Terbium | 8.23 | 0.06413 | Tb | hP2 | P63/mmc | (Tb) rt | (&alpha;Tb)
2397 | Tin-Terbium | 7.29 | 0.1081 | Sn | tI4 | I41/amd | (Sn) rt | (Sn)
2398 | Tin-Terbium | 8.12 | 0.06496 | Tb | cI2 | Im-3m | (Tb) ht | (&beta;Tb)
2399 | Tin-Terbium | 8.17 | 0.41846 | TbSn3 | oS16 | Amm2 | TbSn3 | Sn3Tb
2400 | Tin-Terbium | 8.52 | 0.51 | Tb3Sn7 | oS28 | Cmmm | Tb3Sn7 rt | &alpha;Sn7Tb3
2401 | Tin-Terbium | 8.48 | 0.5122 | Tb3Sn7 | oP24 | Pmmm | Tb3Sn7 ht | &beta;Sn7Tb3
2402 | Tin-Terbium | 8.51 | 0.3092 | TbSn2 | oS12 | Cmcm | TbSn2 | Sn2Tb
2403 | Tin-Terbium | 8.52 | 2.28752 | Tb11Sn10 | tI84 | I4/mmm | Tb11Sn10 | Sn10Tb11
2404 | Tin-Terbium | 8.39 | 1.0044 | Tb5Sn4 | oP36 | Pnma | Tb5Sn4 | Sn4Tb5
2405 | Tin-Terbium | 8.46 | 0.45175 | Tb5Sn3 | hP16 | P63/mcm | Tb5Sn3 | Sn3Tb5
2408 | Tin-Vanadium | 7.29 | 0.1081 | Sn | tI4 | I41/amd | (Sn) rt | Sn
2409 | Tin-Vanadium | 7.89 | 0.9715 | VSn2 | oF48 | Fddd | VSn2 | V2Sn3
2410 | Tin-Vanadium | 7.36 | 0.12254 | V3Sn | cP8 | Pm-3n | V3Sn | V3Sn
2411 | Tin-Vanadium | 6.51 | 0.02979 | V0.89Sn0.11 | cI2 | Im-3m | (V) | (&beta;V)
2412 | Tin-Ytterbium | 5.77 | 0.2733 | Sn | cF8 | Fd-3m | (Sn) lt | (&alpha;Sn)
2413 | Tin-Ytterbium | 6.97 | 0.165 | Yb | cF4 | Fm-3m | (Yb) rt | (&beta;Yb)
2414 | Tin-Ytterbium | 7.29 | 0.1081 | Sn | tI4 | I41/amd | (Sn) rt | (&beta;Sn)
2415 | Tin-Ytterbium | 6.57 | 0.0875 | Yb | cI2 | Im-3m | (Yb) ht | (&gamma;Yb)
2416 | Tin-Ytterbium | 8.56 | 0.1026 | YbSn3 | cP4 | Pm-3m | YbSn3 | Sn3Yb
2417 | Tin-Ytterbium | 8.56 | 0.8638 | Yb3Sn5 | oS32 | Cmcm | Yb3Sn5 | Sn5Yb3
2418 | Tin-Ytterbium | 8.95 | 0.054147 | YbSn | tP2 | P4/mmm | YbSn | SnYb
2419 | Tin-Ytterbium | 8.69 | 1.02415 | Yb5Sn4 | oP36 | Pnma | Yb5Sn4 | Sn4Yb5
2420 | Tin-Ytterbium | 7.57 | 0.53589 | Yb5Sn3 | hP16 | P63/mcm | Yb5Sn3 (H) rt | &alpha;Sn3Yb5
2421 | Tin-Ytterbium | 8.76 | 0.92563 | Yb5Sn3 | tI32 | I4/mcm | Yb5Sn3 (H) ht | &beta;Sn3Yb5
2422 | Tin-Ytterbium | 8.75 | 0.17645 | Yb2Sn | hP6 | P63/mmc | Yb2Sn | SnYb2
2423 | Tin-Zinc | 5.77 | 0.2733 | Sn | cF8 | Fd-3m | (Sn) lt | (&alpha;Sn)
2424 | Tin-Zinc | 7.13 | 0.0304 | Zn | hP2 | P63/mmc | (Zn) | (Zn)
2425 | Tin-Zinc | 7.29 | 0.1081 | Sn | tI4 | I41/amd | (Sn) rt | (&beta;Sn)
2426 | Titanium-Ytterbium | 4.52 | 0.0352 | Ti | hP2 | P63/mmc | (Ti) rt | (&alpha;Ti)
2427 | Titanium-Ytterbium | 6.97 | 0.165 | Yb | cF4 | Fm-3m | (Yb) rt | (&beta;Yb)
2428 | Titanium-Ytterbium | 4.37 | 0.0364 | Ti | cI2 | Im-3m | (Ti) ht | (&beta;Ti)
2429 | Titanium-Ytterbium | 6.57 | 0.0875 | Yb | cI2 | Im-3m | (Yb) ht | (&gamma;Yb)
2430 | Titanium-Zinc | 4.52 | 0.0352 | Ti | hP2 | P63/mmc | (Ti) rt | (&alpha;Ti)
2431 | Titanium-Zinc | 7.13 | 0.0304 | Zn | hP2 | P63/mmc | (Zn) | Zn
2432 | Titanium-Zinc | 4.37 | 0.0364 | Ti | cI2 | Im-3m | (Ti) ht | (&beta;Ti)
2433 | Titanium-Zinc | 5.42 | 0.0987 | ZnTi2 | tI6 | I4/mmm | ZnTi2 | Ti2Zn
2434 | Titanium-Zinc | 6.02 | 0.0313 | ZnTi | cP2 | Pm-3m | ZnTi | TiZn
2435 | Titanium-Zinc | 6.51 | 0.18233 | Zn2Ti | hP12 | P63/mmc | Zn2Ti | TiZn2
2436 | Titanium-Zinc | 6.67 | 0.0608 | Zn3Ti | cP4 | Pm-3m | Zn3Ti | TiZn3
2437 | Titanium-Zinc | 6.92 | 1.52112 | Zn22.16Ti2.84 | tP100 | P42/mbc | Zn22Ti3 | TiZn10
2438 | Titanium-Zinc | 7.01 | 1.03694 | Zn16Ti | oS68 | Cmcm | Zn16Ti | TiZn15
2440 | Tungsten-Ytterbium | 19.26 | 0.0317 | W | cI2 | Im-3m | (W) | (W)
2441 | Tungsten-Ytterbium | 6.97 | 0.165 | Yb | cF4 | Fm-3m | (Yb) rt | (&beta;Yb)
2442 | Tungsten-Ytterbium | 6.57 | 0.0875 | Yb | cI2 | Im-3m | (Yb) ht | (&gamma;Yb)
2443 | Tungsten-Yttrium | 19.26 | 0.0317 | W | cI2 | Im-3m | (W) | (W)
2444 | Tungsten-Yttrium | 4.47 | 0.066 | Y | hP2 | P63/mmc | (Y) rt | (&alpha;Y)
2445 | Tungsten-Yttrium | 4.47 | 0.066 | Y | hP2 | P63/mmc | (Y) rt | (&alpha;Y)
2447 | Vanadium-Ytterbium | 6.08 | 0.0278 | V | cI2 | Im-3m | (V) | (V)
2448 | Vanadium-Ytterbium | 6.97 | 0.165 | Yb | cF4 | Fm-3m | (Yb) rt | (&beta;Yb)
2449 | Vanadium-Ytterbium | 6.57 | 0.0875 | Yb | cI2 | Im-3m | (Yb) ht | (&gamma;Yb)
2450 | Vanadium-Zinc | 6.08 | 0.0278 | V | cI2 | Im-3m | (V) | (V)
2451 | Vanadium-Zinc | 7.13 | 0.0304 | Zn | hP2 | P63/mmc | (Zn) | (Zn)
2452 | Vanadium-Zinc | 6.89 | 0.2559 | Zn5V4 | tI18 | I4/mmm | Zn5V4 | V4Zn5
2453 | Vanadium-Zinc | 7.2 | 0.05698 | Zn3V | cP4 | Pm-3m | Zn3V | VZn3
2454 | Yttrium-Ytterbium | 4.47 | 0.066 | Y | hP2 | P63/mmc | (Y) rt | (&alpha;Y)
2455 | Yttrium-Ytterbium | 4.47 | 0.066 | Y | hP2 | P63/mmc | (Y) rt | (&alpha;Y)
2456 | Yttrium-Ytterbium | 6.97 | 0.165 | Yb | cF4 | Fm-3m | (Yb) rt | (&beta;Yb)
2457 | Yttrium-Ytterbium | 6.57 | 0.0875 | Yb | cI2 | Im-3m | (Yb) ht | (&gamma;Yb)
2459 | Yttrium-Zinc | 4.47 | 0.066 | Y | hP2 | P63/mmc | (Y) rt | Y(HCP)
2460 | Yttrium-Zinc | 4.47 | 0.066 | Y | hP2 | P63/mmc | (Y) rt | Y(HCP)
2461 | Yttrium-Zinc | 7.13 | 0.0304 | Zn | hP2 | P63/mmc | (Zn) | Zn(HCP)
2462 | Yttrium-Zinc | 5.6 | 0.04577 | ZnY | cP2 | Pm-3m | ZnY | YZn
2463 | Yttrium-Zinc | 6.35 | 0.29797 | Zn3Y | oP16 | Pnma | Zn3Y | YZn3
2464 | Yttrium-Zinc | 6.51 | 0.50327 | Zn11Y3 | oI28 | Immm | Zn11Y3 | Y3Zn11
2465 | Yttrium-Zinc | 6.7 | 2.45855 | Zn58.7Y12.65 | hP146 | P63/mmc | Zn58.7Y12.65 | Y2Zn9
2466 | Yttrium-Zinc | 6.58 | 0.62945 | Zn5Y | hP36 | P63/mmc | Zn5Y | YZn5
2467 | Yttrium-Zinc | 6.98 | 0.61355 | Zn17Y2 | hP38 | P63/mmc | Zn17Y2 hex | Y2Zn17
2468 | Yttrium-Zinc | 7.1 | 0.40868 | Zn12Y | tI26 | I4/mmm | Zn12Y | YZn12